## Training Set
paper_id | name | paper_year | Subtype | Treatment group | Environment-responsiveness | Components | Total Coating Steps | PEG_Coat_['Non PEGylated' 'PEGylated'] | Coating_Number_['No coating' 'Monolayer' 'Multilayer'] | Targeting_Type_['Passive' 'Active'] | Medicine | Size_Group_['0~10 nm' '10~100 nm' '100~200 nm' '>200 nm'] | Geometry | Surface Charge | Route | Immune Status | Tumor Site | Tumor Model | Cancer type | Single Injection Dose (mg/kg) | Number of Injections | No. Days Dosing | Treatment A | Treatment B | Treatment C | Treatment D | Therapy_Regimen | Drug_Co_administration | Tumor_Vol_Reduction_(%)
5 | 1 | 2024 | Liposome | G-LNPs | GSH-responsive | DSPC、cholesterol、ionized lipids、Other | 1 | PEGylated | Monolayer | Passive | Therapeutic_Molecule_Type_None | 147.5 | Sphere | Positive | Intramuscular | Immunocompetence | Heterotopic | allograft | Skin | NA | 2 | Multiple-dose | No | No | No | No | NoTherapy | No | 30
5 | 2 | 2024 | Liposome | NL-LNPs@mRNAOVA | Non-responsive | DSPC、cholesterol、ionized lipids | 1 | PEGylated | Monolayer | Passive | Therapeutic_Molecule_Type_Nucleic acid | 72.4 | Sphere | Neutral | Intramuscular | Immunocompetence | Heterotopic | allograft | Skin | NA | 2 | Multiple-dose | Immunotherapy | Gene Therapy | NA | NA | Internal-Combination | No | 66.7
5 | 3 | 2024 | Liposome | G-LNPs@mRNAOVA | GSH-responsive | DSPC、cholesterol、ionized lipids、Other | 1 | PEGylated | Monolayer | Passive | Therapeutic_Molecule_Type_Nucleic acid | 120.4 | Sphere | Neutral | Intramuscular | Immunocompetence | Heterotopic | allograft | Skin | NA | 2 | Multiple-dose | Immunotherapy | Gene Therapy | NA | NA | Internal-Combination | No | 80
5 | 4 | 2024 | Liposome | G-LNPs@mRNAOVA + αPD-L1 | GSH-responsive | DSPC、cholesterol、ionized lipids、Other | 1 | PEGylated | Monolayer | Passive | Therapeutic_Molecule_Type_Nucleic acid | 120.4 | Sphere | Neutral | Intramuscular、Intravenous | Immunocompetence | Heterotopic | allograft | Skin | NA | 2 | Multiple-dose | Immunotherapy | Gene Therapy | NA | NA | Internal-Combination | Yes | 86.1
10 | 5 | 2024 | Liposome | LNP-mock-mRNA | GSH-responsive | SS-OP、DOPC、cholesterol、DMG-PEG2000 | 0 | PEGylated | Monolayer | Passive | Therapeutic_Molecule_Type_Nucleic acid | 100 | Sphere | Neutral | Intratumoral | Immunocompetence | Heterotopic | allograft | Breast | 1 | 4 | Multiple-dose | Gene Therapy | NA | NA | NA | Monotherapy | No | 22.2
10 | 6 | 2024 | Liposome | LNP-uniSTING-mRNA | GSH-responsive | SS-OP、DOPC、cholesterol、DMG-PEG2000 | 0 | PEGylated | Monolayer | Passive | Therapeutic_Molecule_Type_Nucleic acid | 100 | Sphere | Neutral | Intratumoral | Immunocompetence | Heterotopic | allograft | Breast | 1 | 4 | Multiple-dose | Gene Therapy | Immunotherapy | NA | NA | Internal-Combination | No | 77.7
10 | 7 | 2024 | Liposome | LNP-mock-mRNA | GSH-responsive | SS-OP、DOPC、cholesterol、DMG-PEG2000 | 0 | PEGylated | Monolayer | Passive | Therapeutic_Molecule_Type_Nucleic acid | 100 | Sphere | Neutral | Intratumoral | Immunocompetence | Heterotopic | allograft | Lung | 1 | 3 | Multiple-dose | Gene Therapy | NA | NA | NA | Monotherapy | No | 24.3
10 | 8 | 2024 | Liposome | LNP-uniSTING-mRNA | GSH-responsive | SS-OP、DOPC、cholesterol、DMG-PEG2000 | 0 | PEGylated | Monolayer | Passive | Therapeutic_Molecule_Type_Nucleic acid | 100 | Sphere | Neutral | Intratumoral | Immunocompetence | Heterotopic | allograft | Lung | 1 | 3 | Multiple-dose | Gene Therapy | Immunotherapy | NA | NA | Internal-Combination | No | 60.7
10 | 9 | 2024 | Liposome | LNP-mock-mRNA | GSH-responsive | SS-OP、DOPC、cholesterol、DMG-PEG2000 | 0 | PEGylated | Monolayer | Passive | Therapeutic_Molecule_Type_Nucleic acid | 100 | Sphere | Neutral | Intratumoral | Immunocompetence | Heterotopic | allograft | Skin | 1 | 4 | Multiple-dose | Gene Therapy | NA | NA | NA | Monotherapy | No | 2.82
10 | 10 | 2024 | Liposome | LNP-uniSTING-mRNA | GSH-responsive | SS-OP、DOPC、cholesterol、DMG-PEG2000 | 0 | PEGylated | Monolayer | Passive | Therapeutic_Molecule_Type_Nucleic acid | 100 | Sphere | Neutral | Intratumoral | Immunocompetence | Heterotopic | allograft | Skin | 1 | 4 | Multiple-dose | Gene Therapy | Immunotherapy | NA | NA | Internal-Combination | No | 59.87
10 | 14 | 2024 | Liposome | LNP-mock-mRNA | GSH-responsive | SS-OP、DOPC、cholesterol、DMG-PEG2000 | 0 | PEGylated | Monolayer | Passive | Therapeutic_Molecule_Type_Nucleic acid | 100 | Sphere | Neutral | Intravenous | Immunocompetence | Orthotopic | allograft | Breast | 1 | 3 | Multiple-dose | Gene Therapy | NA | NA | NA | Monotherapy | No | 16
10 | 15 | 2024 | Liposome | LNP-uniSTING-mRNA | GSH-responsive | SS-OP、DOPC、cholesterol、DMG-PEG2000 | 0 | PEGylated | Monolayer | Passive | Therapeutic_Molecule_Type_Nucleic acid | 100 | Sphere | Neutral | Intravenous | Immunocompetence | Orthotopic | allograft | Breast | 1 | 3 | Multiple-dose | Gene Therapy | Immunotherapy | NA | NA | Internal-Combination | No | 74
10 | 16 | 2024 | Liposome | LNP-mock-mRNA | GSH-responsive | SS-OP、DOPC、cholesterol、DMG-PEG2000 | 0 | PEGylated | Monolayer | Passive | Therapeutic_Molecule_Type_Nucleic acid | 100 | Sphere | Neutral | Intravenous | Immunocompetence | Orthotopic | allograft | Liver | 1 | 3 | Multiple-dose | Gene Therapy | NA | NA | NA | Monotherapy | No | 16.7
10 | 17 | 2024 | Liposome | LNP-uniSTING-mRNA | GSH-responsive | SS-OP、DOPC、cholesterol、DMG-PEG2000 | 0 | PEGylated | Monolayer | Passive | Therapeutic_Molecule_Type_Nucleic acid | 100 | Sphere | Neutral | Intravenous | Immunocompetence | Orthotopic | allograft | Liver | 1 | 3 | Multiple-dose | Gene Therapy | Immunotherapy | NA | NA | Internal-Combination | No | 61.5
10 | 18 | 2024 | Liposome | LNP-mock-mRNA | GSH-responsive | SS-OP、DOPC、cholesterol、DMG-PEG2000 | 0 | PEGylated | Monolayer | Passive | Therapeutic_Molecule_Type_Nucleic acid | 100 | Sphere | Neutral | Intratumoral | Immunocompetence | Heterotopic | allograft | Breast | 1 | 4 | Multiple-dose | Gene Therapy | NA | NA | NA | Monotherapy | No | 6.7
10 | 19 | 2024 | Liposome | LNP-uniSTING-mRNA | GSH-responsive | SS-OP、DOPC、cholesterol、DMG-PEG2000 | 0 | PEGylated | Monolayer | Passive | Therapeutic_Molecule_Type_Nucleic acid | 100 | Sphere | Neutral | Intratumoral | Immunocompetence | Heterotopic | allograft | Breast | 1 | 4 | Multiple-dose | Gene Therapy | Immunotherapy | NA | NA | Internal-Combination | No | 40
10 | 20 | 2024 | Liposome | LNP-uniSTING-mRNA + a-Wnt2b | GSH-responsive | SS-OP、DOPC、cholesterol、DMG-PEG2000 | 0 | PEGylated | Monolayer | Passive | Therapeutic_Molecule_Type_Nucleic acid | 100 | Sphere | Neutral | Intratumoral | Immunocompetence | Heterotopic | allograft | Breast | 1 | 4 | Multiple-dose | Gene Therapy | Immunotherapy | NA | NA | Internal-Combination | 1 | 73.3
12 | 21 | 2024 | Liposome | CD3-Blank-LNP (G2) | Non-responsive | SM-102、DSPC、cholesterol、DSPE-PEG2000-Biotin | 2 | PEGylated | Monolayer | Active | Therapeutic_Molecule_Type_None | 160 | Sphere | Neutral | Intravenous | Immunocompetence | Heterotopic | allograft | Skin | NA | 4 | Multiple-dose | No | NA | NA | NA | NoTherapy | No | 33
12 | 22 | 2024 | Liposome | CD3-CAR-LNP (G4) | Non-responsive | SM-102、DSPC、cholesterol、DSPE-PEG2000-Biotin | 2 | PEGylated | Monolayer | Active | Therapeutic_Molecule_Type_Nucleic acid | 166 | Sphere | Neutral | Intravenous | Immunocompetence | Heterotopic | allograft | Skin | 0.5 | 4 | Multiple-dose | Gene Therapy | 0 | NA | NA | Monotherapy | No | 89
12 | 23 | 2024 | Liposome | CD3-CAR-LNP plus aPD-1 (G5) | Non-responsive | SM-102、DSPC、cholesterol、DSPE-PEG2000-Biotin | 2 | PEGylated | Monolayer | Active | Therapeutic_Molecule_Type_Nucleic acid | 166 | Sphere | Neutral | Intravenous | Immunocompetence | Heterotopic | allograft | Skin | 0.5 | 4 | Multiple-dose | Gene Therapy | Immunotherapy | NA | NA | Internal-Combination | Yes | 81
12 | 24 | 2024 | Liposome | CD3–7CAR-LNP (G6) | Non-responsive | SM-102、DSPC、cholesterol、DSPE-PEG2000-Biotin | 2 | PEGylated | Monolayer | Active | Therapeutic_Molecule_Type_Nucleic acid | 163 | Sphere | Neutral | Intravenous | Immunocompetence | Heterotopic | allograft | Skin | 0.5 | 4 | Multiple-dose | Gene Therapy | 0 | NA | NA | Monotherapy | No | 82
12 | 25 | 2024 | Liposome | CD3–7CAR-LNP plus aPD-1 (G7) | Non-responsive | SM-102、DSPC、cholesterol、DSPE-PEG2000-Biotin | 2 | PEGylated | Monolayer | Active | Therapeutic_Molecule_Type_Nucleic acid | 163 | Sphere | Neutral | Intravenous | Immunocompetence | Heterotopic | allograft | Skin | 0.5 | 4 | Multiple-dose | Gene Therapy | Immunotherapy | NA | NA | Internal-Combination | Yes | 90
12 | 26 | 2024 | Liposome | CD3-Blank-LNP (G2) | Non-responsive | SM-102、DSPC、cholesterol、DSPE-PEG2000-Biotin | 2 | PEGylated | Monolayer | Active | Therapeutic_Molecule_Type_None | 160 | Sphere | Neutral | Intravenous | Immunocompetence | Orthotopic | allograft | Lung | NA | 4 | Multiple-dose | No | NA | NA | NA | NoTherapy | No | 7
12 | 27 | 2024 | Liposome | CD3-CAR-LNP (G4) | Non-responsive | SM-102、DSPC、cholesterol、DSPE-PEG2000-Biotin | 2 | PEGylated | Monolayer | Active | Therapeutic_Molecule_Type_Nucleic acid | 166 | Sphere | Neutral | Intravenous | Immunocompetence | Orthotopic | allograft | Lung | 0.5 | 4 | Multiple-dose | Gene Therapy | 0 | NA | NA | Monotherapy | No | 46
12 | 28 | 2024 | Liposome | CD3-CAR-LNP plus aPD-1 (G5) | Non-responsive | SM-102、DSPC、cholesterol、DSPE-PEG2000-Biotin | 2 | PEGylated | Monolayer | Active | Therapeutic_Molecule_Type_Nucleic acid | 166 | Sphere | Neutral | Intravenous | Immunocompetence | Orthotopic | allograft | Lung | 0.5 | 4 | Multiple-dose | Gene Therapy | Immunotherapy | NA | NA | Internal-Combination | Yes | 56
12 | 29 | 2024 | Liposome | CD3–7CAR-LNP (G6) | Non-responsive | SM-102、DSPC、cholesterol、DSPE-PEG2000-Biotin | 2 | PEGylated | Monolayer | Active | Therapeutic_Molecule_Type_Nucleic acid | 163 | Sphere | Neutral | Intravenous | Immunocompetence | Orthotopic | allograft | Lung | 0.5 | 4 | Multiple-dose | Gene Therapy | 0 | NA | NA | Monotherapy | No | 63
12 | 30 | 2024 | Liposome | CD3–7CAR-LNP plus aPD-1 (G7) | Non-responsive | SM-102、DSPC、cholesterol、DSPE-PEG2000-Biotin | 2 | PEGylated | Monolayer | Active | Therapeutic_Molecule_Type_Nucleic acid | 163 | Sphere | Neutral | Intravenous | Immunocompetence | Orthotopic | allograft | Lung | 0.5 | 4 | Multiple-dose | Gene Therapy | Immunotherapy | NA | NA | Internal-Combination | Yes | 76
13 | 33 | 2024 | Micelle | BP20 | Other environment-responsive | Other | 0 | PEGylated | No coating | Passive | Therapeutic_Molecule_Type_None | <168 | Sphere | Neutral | Intravenous | Immunodeficiency | Heterotopic | Xenograft | Other | NA | 3 | Multiple-dose | No | NA | NA | NA | NoTherapy | No | 3
13 | 34 | 2024 | Micelle | BP20/Saporin | Other environment-responsive | Other | 0 | PEGylated | No coating | Passive | Therapeutic_Molecule_Type_Enzyme | 252 | Sphere | Neutral | Intravenous | Immunodeficiency | Heterotopic | Xenograft | Other | 0.5 | 3 | Multiple-dose | Other | NA | NA | NA | Monotherapy | No | 75
13 | 35 | 2024 | Micelle | FA-BP20/Saporin | Other environment-responsive | Other | 0 | PEGylated | No coating | Active | Therapeutic_Molecule_Type_Enzyme | 168 | Sphere | Neutral | Intravenous | Immunodeficiency | Heterotopic | Xenograft | Other | 0.5 | 3 | Multiple-dose | Other | NA | NA | NA | Monotherapy | No | 86
14 | 36 | 2024 | Liposome | EM-LNPs-siRNAs | Non-responsive | Dlin-MC3-DMA、DSPC、DMG-PEG、cholesterol、DSPE-PEG、Other | 2 | PEGylated | Monolayer | Active | Therapeutic_Molecule_Type_Nucleic acid | 92.5 | Sphere | Negative | Intravenous | Immunodeficiency | Heterotopic | Xenograft | Pancreas | 0.5 | 5 | Multiple-dose | Gene Therapy | NA | NA | NA | Monotherapy | No | 91.2
14 | 37 | 2024 | Liposome | EM-LNPs-siKras | Non-responsive | Dlin-MC3-DMA、DSPC、DMG-PEG、cholesterol、DSPE-PEG、Other | 2 | PEGylated | Monolayer | Active | Therapeutic_Molecule_Type_Nucleic acid | 92.5 | Sphere | Negative | Intravenous | Immunodeficiency | Heterotopic | Xenograft | Pancreas | 0.5 | 5 | Multiple-dose | Gene Therapy | NA | NA | NA | Monotherapy | No | 16.2
14 | 38 | 2024 | Liposome | EM-LNPs-siTP53 | Non-responsive | Dlin-MC3-DMA、DSPC、DMG-PEG、cholesterol、DSPE-PEG、Other | 2 | PEGylated | Monolayer | Active | Therapeutic_Molecule_Type_Nucleic acid | 92.5 | Sphere | Negative | Intravenous | Immunodeficiency | Heterotopic | Xenograft | Pancreas | 0.5 | 5 | Multiple-dose | Gene Therapy | NA | NA | NA | Monotherapy | No | 9.6
17 | 40 | 2024 | Liposome | empty LNP | Non-responsive | DLin-MC3-DMA、DSPC、cholesterol、DMG-PEG | 0 | PEGylated | No coating | Passive | Therapeutic_Molecule_Type_None | 100 | Sphere | Neutral | Intratumoral | Immunocompetence | Heterotopic | allograft | Skin | NA | 3 | Multiple-dose | No | NA | NA | NA | NoTherapy | No | 13.4
17 | 41 | 2024 | Liposome | cSLR-LNP | Non-responsive | DLin-MC3-DMA、DSPC、cholesterol、DMG-PEG | 0 | PEGylated | No coating | Passive | Therapeutic_Molecule_Type_Nucleic acid | 100 | Sphere | Neutral | Intratumoral | Immunocompetence | Heterotopic | allograft | Skin | 0.5 | 3 | Multiple-dose | Gene Therapy | NA | NA | NA | Monotherapy | No | 13.4
17 | 42 | 2024 | Liposome | SLR-LNP | Non-responsive | DLin-MC3-DMA、DSPC、cholesterol、DMG-PEG | 0 | PEGylated | No coating | Passive | Therapeutic_Molecule_Type_Nucleic acid | 100 | Sphere | Neutral | Intratumoral | Immunocompetence | Heterotopic | allograft | Skin | 0.5 | 3 | Multiple-dose | Immunotherapy | NA | NA | NA | Monotherapy | No | 54.5
17 | 43 | 2024 | Liposome | SLR-LNP + ICB | Non-responsive | DLin-MC3-DMA、DSPC、cholesterol、DMG-PEG | 0 | PEGylated | No coating | Passive | Therapeutic_Molecule_Type_Nucleic acid | 100 | Sphere | Neutral | Intratumoral | Immunocompetence | Heterotopic | allograft | Skin | 0.5 | 3 | Multiple-dose | Immunotherapy | NA | NA | NA | Monotherapy | Yes | 92.9
17 | 44 | 2024 | Liposome | cSLR-LNP | Non-responsive | DLin-MC3-DMA、DSPC、cholesterol、DMG-PEG | 0 | PEGylated | No coating | Passive | Therapeutic_Molecule_Type_Nucleic acid | 100 | Sphere | Neutral | Intravenous | Immunocompetence | Orthotopic | allograft | Breast | 0.5 | 3 | Multiple-dose | Gene Therapy | NA | NA | NA | Monotherapy | No | 16
17 | 45 | 2024 | Liposome | SLR-LNP | Non-responsive | DLin-MC3-DMA、DSPC、cholesterol、DMG-PEG | 0 | PEGylated | No coating | Passive | Therapeutic_Molecule_Type_Nucleic acid | 100 | Sphere | Neutral | Intravenous | Immunocompetence | Orthotopic | allograft | Breast | 0.5 | 3 | Multiple-dose | Immunotherapy | NA | NA | NA | Monotherapy | No | 81
17 | 46 | 2024 | Liposome | empty LNP | Non-responsive | DLin-MC3-DMA、DSPC、cholesterol、DMG-PEG | 0 | PEGylated | No coating | Passive | Therapeutic_Molecule_Type_None | 100 | Sphere | Neutral | Intravenous | Immunocompetence | Heterotopic | allograft | Skin | NA | 3 | Multiple-dose | No | NA | NA | NA | NoTherapy | No | 18
17 | 47 | 2024 | Liposome | cSLR-LNP | Non-responsive | DLin-MC3-DMA、DSPC、cholesterol、DMG-PEG | 0 | PEGylated | No coating | Passive | Therapeutic_Molecule_Type_Nucleic acid | 100 | Sphere | Neutral | Intravenous | Immunocompetence | Heterotopic | allograft | Skin | 0.5 | 3 | Multiple-dose | Gene Therapy | NA | NA | NA | Monotherapy | No | 21
17 | 48 | 2024 | Liposome | SLR-LNP | Non-responsive | DLin-MC3-DMA、DSPC、cholesterol、DMG-PEG | 0 | PEGylated | No coating | Passive | Therapeutic_Molecule_Type_Nucleic acid | 100 | Sphere | Neutral | Intravenous | Immunocompetence | Heterotopic | allograft | Skin | 0.5 | 3 | Multiple-dose | Immunotherapy | NA | NA | NA | Monotherapy | No | 89
17 | 52 | 2024 | Liposome | SLR-LNP | Non-responsive | DLin-MC3-DMA、DSPC、cholesterol、DMG-PEG | 0 | PEGylated | No coating | Passive | Therapeutic_Molecule_Type_Nucleic acid | 100 | Sphere | Neutral | Intravenous | Immunocompetence | Orthotopic | allograft | Breast | 0.5 | 3 | Multiple-dose | Immunotherapy | NA | NA | NA | Monotherapy | No | 76
17 | 53 | 2024 | Liposome | SLR-LNP + αPD-1 | Non-responsive | DLin-MC3-DMA、DSPC、cholesterol、DMG-PEG | 0 | PEGylated | No coating | Passive | Therapeutic_Molecule_Type_Nucleic acid | 100 | Sphere | Neutral | Intravenous | Immunocompetence | Orthotopic | allograft | Breast | 0.5 | 3 | Multiple-dose | Immunotherapy | NA | NA | NA | Monotherapy | Yes | 91
17 | 55 | 2024 | Liposome | SLR-LNP | Non-responsive | DLin-MC3-DMA、DSPC、cholesterol、DMG-PEG | 0 | PEGylated | No coating | Passive | Therapeutic_Molecule_Type_Nucleic acid | 100 | Sphere | Neutral | Intravenous | Immunocompetence | Orthotopic | allograft | Lung | 0.5 | 3 | Multiple-dose | Immunotherapy | NA | NA | NA | Monotherapy | No | 74
19 | 56 | 2024 | Liposome | Nontargeted CRISPR DNA-loaded ZAPL75C NP | pH-responsive | DSPC、cholesterol、DMG-PEG | 0 | PEGylated | No coating | Passive | Therapeutic_Molecule_Type_Nucleic acid | 90 | Sphere | Negative | Intravenous | Immunodeficiency | Heterotopic | Xenograft | Breast | 1 | 4 | Multiple-dose | Gene Therapy | NA | NA | NA | Monotherapy | No | 39
19 | 58 | 2024 | Liposome | ZAPL75C NP alone (i.v.) | pH-responsive | DSPC、cholesterol、DMG-PEG | 0 | PEGylated | No coating | Passive | Therapeutic_Molecule_Type_None | 90 | Sphere | Negative | Intravenous | Immunodeficiency | Heterotopic | Xenograft | Breast | NA | 4 | Multiple-dose | No | NA | NA | NA | NoTherapy | No | 6
19 | 61 | 2024 | Liposome | EpCAM-targeted CRISPR DNA-loaded ZAPL75C NP (1 injection) | pH-responsive | DSPC、cholesterol、DMG-PEG | 0 | PEGylated | No coating | Active | Therapeutic_Molecule_Type_Nucleic acid | 105 | Sphere | Negative | Intravenous | Immunodeficiency | Heterotopic | Xenograft | Breast | 3 | 1 | Single-dose | Gene Therapy | NA | NA | NA | Monotherapy | No | 87
19 | 62 | 2024 | Liposome | EpCAM-targeted CRISPR DNA-loaded ZAPL75C NP (2 injections) | pH-responsive | DSPC、cholesterol、DMG-PEG | 0 | PEGylated | No coating | Active | Therapeutic_Molecule_Type_Nucleic acid | 105 | Sphere | Negative | Intravenous | Immunodeficiency | Heterotopic | Xenograft | Breast | 1.5 | 2 | Multiple-dose | Gene Therapy | NA | NA | NA | Monotherapy | No | 97
22 | 64 | 2024 | Liposome | iLNP | Non-responsive | DSPC, cholesterol, DMG-PEG | 1 | PEGylated | No coating | Passive | Therapeutic_Molecule_Type_Nucleic acid | 188 | Sphere | Negative | Intravenous | Immunodeficiency | Heterotopic | Xenograft | Breast | 2 | 3 | Multiple-dose | Gene Therapy | NA | NA | NA | Monotherapy | No | 69
22 | 65 | 2024 | Liposome | CALNP | ROS-responsive | CA-lipid, DSPC, cholesterol, DMG-PEG | 1 | PEGylated | No coating | Passive | Therapeutic_Molecule_Type_Nucleic acid | 100 | Sphere | Positive | Intravenous | Immunodeficiency | Heterotopic | Xenograft | Breast | 2 | 3 | Multiple-dose | Gene Therapy | NA | NA | NA | Monotherapy | No | 92
24 | 66 | 2024 | Liposome | mLNP-69 (luc mRNA) | Non-responsive | DSPC、cholesterol、DMG-PEG | 1 | PEGylated | Monolayer | Passive | Therapeutic_Molecule_Type_Nucleic acid | 200 | Sphere | Neutral | Subcutaneous | Immunocompetence | Heterotopic | allograft | Skin | 0.25 | 3 | Multiple-dose | Gene Therapy | 0 | NA | NA | Monotherapy | No | 5
24 | 66 | 2024 | Liposome | sLNP (OVA mRNA) | Non-responsive | DSPC、cholesterol、DMG-PEG | 1 | PEGylated | Monolayer | Passive | Therapeutic_Molecule_Type_Nucleic acid | 200 | Sphere | Neutral | Subcutaneous | Immunocompetence | Heterotopic | allograft | Skin | 0.25 | 3 | Multiple-dose | Immunotherapy | Gene Therapy | NA | NA | Internal-Combination | No | 100
24 | 67 | 2024 | Liposome | mLNP-69 (OVA mRNA) | Non-responsive | DSPC、cholesterol、DMG-PEG | 1 | PEGylated | Monolayer | Passive | Therapeutic_Molecule_Type_Nucleic acid | 200 | Sphere | Neutral | Subcutaneous | Immunocompetence | Heterotopic | allograft | Skin | 0.25 | 3 | Multiple-dose | Immunotherapy | Gene Therapy | NA | NA | Internal-Combination | No | 100
26 | 70 | 2024 | Liposome | Blank LPs | Non-responsive | SPC、 DSPE-PEG、 Cholesterol | 0 | PEGylated | No coating | Passive | Therapeutic_Molecule_Type_None | 75.8 | Sphere | Negative | Intravenous | Immunocompetence | Orthotopic | allograft | Breast | NA | 4 | Multiple-dose | No | NA | NA | NA | NoTherapy | No | 8.9
26 | 71 | 2024 | Liposome | TPZ LPs | Hypoxia-responsive | SPC、 DSPE-PEG、 Cholesterol | 0 | PEGylated | Monolayer | Passive | Therapeutic_Molecule_Type_Prodrug | 75.8 | Sphere | Negative | Intravenous | Immunocompetence | Orthotopic | allograft | Breast | 1 | 4 | Multiple-dose | Chemotherapy | NA | NA | NA | Monotherapy | No | 20
26 | 72 | 2024 | Liposome | BMS LPs | Non-responsive | SPC、 DSPE-PEG、 Cholesterol | 0 | PEGylated | Monolayer | Passive | Therapeutic_Molecule_Type_Ligand | 75.8 | Sphere | Negative | Intravenous | Immunocompetence | Orthotopic | allograft | Breast | 3 | 4 | Multiple-dose | Immunotherapy | NA | NA | NA | Monotherapy | No | 26.67
26 | 73 | 2024 | Solid polymer particle | PEI-FA@IR | Non-responsive | Other | 0 | Non PEGylated | Monolayer | Active | Therapeutic_Molecule_Type_Photosensitizer | 81.5 | Sphere | Positive | Intravenous | Immunocompetence | Orthotopic | allograft | Breast | 1.5 | 4 | Multiple-dose | Photodynamic therapy | NA | NA | NA | Monotherapy | No | 15.6
26 | 74 | 2024 | Liposome | PEI@IR@TPZ/BMS LPs | Hypoxia-responsive | SPC、 DSPE-PEG、 Cholesterol | 1 | PEGylated | Multilayer | Passive | Therapeutic_Molecule_Type_Hypoxic cytotoxin | 81.5 | Sphere | Positive | Intravenous | Immunocompetence | Orthotopic | allograft | Breast | 5.5 | 4 | Multiple-dose | Chemotherapy | Photodynamic therapy | Immunotherapy | NA | Internal-Combination | No | 46.7
26 | 75 | 2024 | Liposome | PEI-FA@IR@TPZ/BMS LPs | Hypoxia-responsive | SPC、 DSPE-PEG、 Cholesterol | 1 | PEGylated | Multilayer | Active | Therapeutic_Molecule_Type_Hypoxic cytotoxin | 81.5 | Sphere | Neutral | Intravenous | Immunocompetence | Orthotopic | allograft | Breast | 5.5 | 4 | Multiple-dose | Chemotherapy | Photodynamic therapy | Immunotherapy | NA | Internal-Combination | No | 73
31 | 76 | 2024 | Micelle | PEG-PLA | Non-responsive | Other | 1 | PEGylated | Monolayer | Passive | Therapeutic_Molecule_Type_None | 38.2 | Sphere | Negative | Intravenous | Immunocompetence | Heterotopic | Xenograft | Other | NA | 3 | Multiple-dose | No | NA | NA | NA | NoTherapy | No | 5.71
31 | 77 | 2024 | Micelle | PEG-PLA-JQ1 | Non-responsive | Other | 1 | PEGylated | Monolayer | Passive | Therapeutic_Molecule_Type_Enzyme inhibitor | 30 | Sphere | Negative | Intravenous | Immunocompetence | Heterotopic | Xenograft | Other | 20 | 3 | Multiple-dose | Chemotherapy | NA | NA | NA | Monotherapy | No | 74.86
31 | 78 | 2024 | Micelle | FA-PEG-PLA-JQ1 | Non-responsive | Other | 2 | PEGylated | Monolayer | Active | Therapeutic_Molecule_Type_Enzyme inhibitor | 38.2 | Sphere | Negative | Intravenous | Immunocompetence | Heterotopic | Xenograft | Other | 20 | 3 | Multiple-dose | Chemotherapy | NA | NA | NA | Monotherapy | No | 93.71
32 | 79 | 2024 | Liposome | PTPN14 mRNA-LNPs | Non-responsive | DSPC 、 cholesterol 、 DMG-PEG 、 Other | 1 | PEGylated | Monolayer | Passive | Therapeutic_Molecule_Type_Nucleic acid | 100 | Sphere | Neutral | Intratumoral | Immunocompetence | Orthotopic | allograft | Breast | 0.5 | 5 | Multiple-dose | Gene Therapy | NA | NA | NA | Monotherapy | No | 42
34 | 80 | 2024 | Liposome | FdUMP + erastin + GL@siPD-L1 LNPs | pH-responsive | cholesterol、DSPE-PEG、Other | 2 | PEGylated | Monolayer | Active | Therapeutic_Molecule_Type_Nucleic acid | 202.34 | Sphere | Neutral | Intravenous | Immunocompetence | Heterotopic | allograft | Colon | FdUMP=0.25、erastin=0.075 | 3 | Multiple-dose | Chemotherapy | Gene Therapy | Immunotherapy | NA | Internal-Combination | Yes | 45
34 | 81 | 2024 | Liposome | GL-EF@siNC LNPs | pH-responsive | cholesterol、DSPE-PEG、Other | 2 | PEGylated | Monolayer | Active | Therapeutic_Molecule_Type_Antimetabolite | 202.34 | Sphere | Neutral | Intravenous | Immunocompetence | Heterotopic | allograft | Colon | FdUMP=0.25、erastin=0.075 | 3 | Multiple-dose | Chemotherapy | NA | NA | NA | Monotherapy | No | 50
34 | 82 | 2024 | Liposome | GL-EF@siPD-L1 LNPs | pH-responsive | cholesterol、DSPE-PEG、Other | 2 | PEGylated | Monolayer | Active | Therapeutic_Molecule_Type_Antimetabolite | 202.34 | Sphere | Neutral | Intravenous | Immunocompetence | Heterotopic | allograft | Colon | FdUMP=0.25、erastin=0.075 | 3 | Multiple-dose | Chemotherapy | Gene Therapy | Immunotherapy | NA | Internal-Combination | No | 64
37 | 84 | 2024 | Liposome | PTX-PA-L | Non-responsive | Other | 0 | PEGylated | Monolayer | Passive | Therapeutic_Molecule_Type_Taxane | 70 | Sphere | Negative | Intravenous | Immunocompetence | Heterotopic | Xenograft | Breast | 15 | 3 | single-dose | Chemotherapy | NA | NA | NA | Monotherapy | No | 72.2
38 | 86 | 2024 | Solid polymer particle | PMMEBOx-R-IMDQ-OVA | Enzyme-responsive | Other | 0 | Non PEGylated | No coating | Passive | Therapeutic_Molecule_Type_Antigen | 17 | Sphere | Neutral | Subcutaneous | Immunocompetence | Heterotopic | allograft | Skin | NA | 3 | Multiple-dose | Immunotherapy | NA | NA | NA | Monotherapy | No | 88
38 | 87 | 2024 | Solid polymer particle | PMMEBOx-B-IMDQ-OVA | Enzyme-responsive | Other | 0 | Non PEGylated | No coating | Passive | Therapeutic_Molecule_Type_Antigen | 24 | Sphere | Neutral | Subcutaneous | Immunocompetence | Heterotopic | allograft | Skin | NA | 3 | Multiple-dose | Immunotherapy | NA | NA | NA | Monotherapy | No | 95.9
38 | 88 | 2024 | Solid polymer particle | PA | Enzyme-responsive | Other | 0 | Non PEGylated | No coating | Passive | Therapeutic_Molecule_Type_Antigen | 17–24 | Sphere | Neutral | Subcutaneous | Immunocompetence | Heterotopic | allograft | Colon | NA | 3 | Multiple-dose | Immunotherapy | NA | NA | NA | Monotherapy | No | 84
38 | 89 | 2024 | Solid polymer particle | PD | Enzyme-responsive | Other | 0 | Non PEGylated | No coating | Passive | Therapeutic_Molecule_Type_Antigen | 17–24 | Sphere | Neutral | Subcutaneous | Immunocompetence | Heterotopic | allograft | Colon | NA | 3 | Multiple-dose | Immunotherapy | NA | NA | NA | Monotherapy | No | 89
38 | 90 | 2024 | Solid polymer particle | PR | Enzyme-responsive | Other | 0 | Non PEGylated | No coating | Passive | Therapeutic_Molecule_Type_Antigen | 17–24 | Sphere | Neutral | Subcutaneous | Immunocompetence | Heterotopic | allograft | Colon | NA | 3 | Multiple-dose | Immunotherapy | NA | NA | NA | Monotherapy | No | 94
38 | 91 | 2024 | Solid polymer particle | PA+PD+PR | Enzyme-responsive | Other | 0 | Non PEGylated | No coating | Passive | Therapeutic_Molecule_Type_Antigen | 17–24 | Sphere | Neutral | Subcutaneous | Immunocompetence | Heterotopic | allograft | Colon | NA | 3 | Multiple-dose | Immunotherapy | NA | NA | NA | Monotherapy | No | 97.6
38 | 92 | 2024 | Solid polymer particle | PA+PD+PR (S.C.) | Enzyme-responsive | Other | 0 | Non PEGylated | No coating | Passive | Therapeutic_Molecule_Type_Antigen | 17–24 | Sphere | Neutral | Subcutaneous | Immunocompetence | Heterotopic | allograft | Colon | NA | 2 | Multiple-dose | Immunotherapy | NA | NA | NA | Monotherapy | No | 87
38 | 93 | 2024 | Solid polymer particle | PA+PD+PR (I.V.) | Enzyme-responsive | Other | 0 | Non PEGylated | No coating | Passive | Therapeutic_Molecule_Type_Antigen | 17–24 | Sphere | Neutral | Intravenous | Immunocompetence | Heterotopic | allograft | Colon | NA | 2 | Multiple-dose | Immunotherapy | NA | NA | NA | Monotherapy | No | 90
40 | 94 | 2024 | liposome | CALNP@mRNAOVA | Non-responsive | DSPC、cholesterol、ionized lipids | 1 | PEGylated | Monolayer | Passive | Therapeutic_Molecule_Type_Nucleic acid | 100 | Sphere | Neutral | Intramuscular | Immunocompetence | Heterotopic | allograft | Colon | NA | 2 | Multiple-dose | Gene Therapy | NA | NA | NA | Monotherapy | No | 57.4
40 | 95 | 2024 | Supramolecular–Host–Guest | SMLNP@mRNAOVA | Non-responsive | DSPC、cholesterol、ionized lipids | 0 | PEGylated | Monolayer | Passive | Therapeutic_Molecule_Type_Nucleic acid | 100 | Sphere | Neutral | Intramuscular | Immunocompetence | Heterotopic | allograft | Colon | NA | 2 | Multiple-dose | Gene Therapy | NA | NA | NA | Monotherapy | No | 66.8
40 | 96 | 2024 | Supramolecular–Host–Guest | SMLNP@mRNAOVA/R848 | Non-responsive | DSPC、cholesterol、ionized lipids | 0 | PEGylated | Monolayer | Passive | Therapeutic_Molecule_Type_Nucleic acid | 100 | Sphere | Positive | Intramuscular | Immunocompetence | Heterotopic | allograft | Colon | NA | 2 | Multiple-dose | Immunotherapy | Gene Therapy | NA | NA | Internal-Combination | No | 85.8
40 | 97 | 2024 | Supramolecular–Host–Guest | SMLNP@R848 + αPD-L1 | Non-responsive | DSPC、cholesterol、ionized lipids | 0 | PEGylated | Monolayer | Passive | Therapeutic_Molecule_Type_Ligand | 100 | Sphere | Positive | Intramuscular | Immunocompetence | Heterotopic | allograft | Colon | NA | 2 | Multiple-dose | Immunotherapy | NA | NA | NA | Monotherapy | Yes | 34.5
40 | 99 | 2024 | Supramolecular–Host–Guest | SMLNP@mRNAOVA/R848 + αPD-L1 | Non-responsive | DSPC、cholesterol、ionized lipids | 0 | PEGylated | Monolayer | Passive | Therapeutic_Molecule_Type_Nucleic acid | 100 | Sphere | Positive | Intramuscular | Immunocompetence | Heterotopic | allograft | Colon | NA | 2 | Multiple-dose | Immunotherapy | Gene Therapy | NA | NA | Internal-Combination | Yes | 96.1
44 | 100 | 2024 | Other | SH-PG2/DOX | GSH-responsive | Other | 0 | Non PEGylated | No coating | Passive | Therapeutic_Molecule_Type_Anthracycline | 186 | Other | Neutral | Intravenous | Immunodeficiency | Heterotopic | Xenograft | Breast | 5 | 4 | Multiple-dose | Chemotherapy | NA | NA | NA | Monotherapy | No | 74.3
44 | 101 | 2024 | Hyperbranched | SS-P(G2)2/DOX | GSH-responsive、Other environment-responsive | Other | 0 | Non PEGylated | No coating | Passive | Therapeutic_Molecule_Type_Anthracycline | 157 | Other | Neutral | Intravenous | Immunodeficiency | Heterotopic | Xenograft | Breast | 5 | 4 | Multiple-dose | Chemotherapy | NA | NA | NA | Monotherapy | No | 87.2
46 | 102 | 2024 | Solid polymer particle | PFV/PDA@PEG | Non-responsive | DSPE-PEG、cholesterol、Other | 2 | PEGylated | Multilayer | Passive | Therapeutic_Molecule_Type_Photosensitizer | 112.6 | Sphere | Negative | Intravenous | Immunocompetence | Heterotopic | allograft | Breast | NA | 5 | Multiple-dose | No | NA | NA | NA | NoTherapy | No | 20
46 | 103 | 2024 | Solid polymer particle | PFV/PDA@PEG + L | Non-responsive | DSPE-PEG、cholesterol、Other | 2 | PEGylated | Multilayer | Passive | Therapeutic_Molecule_Type_Photosensitizer | 112.6 | Sphere | Negative | Intravenous | Immunocompetence | Heterotopic | allograft | Breast | NA | 5 | Multiple-dose | Photodynamic therapy | NA | NA | NA | Monotherapy | 0 | 49
46 | 104 | 2024 | Other | CaCO3/PDA@PEG | pH-responsive | DSPE-PEG、cholesterol、Other | 2 | PEGylated | Multilayer | Passive | Therapeutic_Molecule_Type_Metal compound | 91–112.6 | Sphere | Negative | Intravenous | Immunocompetence | Heterotopic | allograft | Breast | NA | 5 | Multiple-dose | Other | NA | NA | NA | Monotherapy | No | 22.1
46 | 105 | 2024 | Other | PFV/CaCO3/PDA@PEG | pH-responsive | DSPE-PEG、cholesterol、Other | 2 | PEGylated | Multilayer | Passive | Therapeutic_Molecule_Type_Photosensitizer | 91 | Sphere | Negative | Intravenous | Immunocompetence | Heterotopic | allograft | Breast | NA | 5 | Multiple-dose | Other | NA | NA | NA | Monotherapy | No | 28.8
46 | 106 | 2024 | Other | PFV/CaCO3/PDA@PEG + L | pH-responsive | DSPE-PEG、cholesterol、Other | 2 | PEGylated | Multilayer | Passive | Therapeutic_Molecule_Type_Photosensitizer | 91 | Sphere | Negative | Intravenous | Immunocompetence | Heterotopic | allograft | Breast | NA | 5 | Multiple-dose | Photodynamic therapy | Other | NA | NA | Internal-Combination | 0 | 89
46 | 107 | 2024 | Solid polymer particle | PFV/PDA@PEG | Non-responsive | DSPE-PEG、cholesterol、Other | 2 | PEGylated | Multilayer | Passive | Therapeutic_Molecule_Type_Photosensitizer | 112.6 | Sphere | Negative | Intratumoral | Immunocompetence | Heterotopic | allograft | Breast | NA | 5 | Multiple-dose | No | NA | NA | NA | NoTherapy | No | 33.6
46 | 108 | 2024 | Solid polymer particle | PFV/PDA@PEG + L | Non-responsive | DSPE-PEG、cholesterol、Other | 2 | PEGylated | Multilayer | Passive | Therapeutic_Molecule_Type_Photosensitizer | 112.6 | Sphere | Negative | Intratumoral | Immunocompetence | Heterotopic | allograft | Breast | NA | 5 | Multiple-dose | Photodynamic therapy | NA | NA | NA | Monotherapy | 0 | 58.2
46 | 109 | 2024 | Other | CaCO3/PDA@PEG | pH-responsive | DSPE-PEG、cholesterol、Other | 2 | PEGylated | Multilayer | Passive | Therapeutic_Molecule_Type_Metal compound | 91–112.6 | Sphere | Negative | Intratumoral | Immunocompetence | Heterotopic | allograft | Breast | NA | 5 | Multiple-dose | Other | NA | NA | NA | Monotherapy | No | 37.3
46 | 110 | 2024 | Other | PFV/CaCO3/PDA@PEG | pH-responsive | DSPE-PEG、cholesterol、Other | 2 | PEGylated | Multilayer | Passive | Therapeutic_Molecule_Type_Photosensitizer | 91 | Sphere | Negative | Intratumoral | Immunocompetence | Heterotopic | allograft | Breast | NA | 5 | Multiple-dose | Other | NA | NA | NA | Monotherapy | No | 53.6
46 | 111 | 2024 | Other | PFV/CaCO3/PDA@PEG + L | pH-responsive | DSPE-PEG、cholesterol、Other | 2 | PEGylated | Multilayer | Passive | Therapeutic_Molecule_Type_Photosensitizer | 91 | Sphere | Negative | Intratumoral | Immunocompetence | Heterotopic | allograft | Breast | NA | 5 | Multiple-dose | Photodynamic therapy | Other | NA | NA | Internal-Combination | 0 | 99.1
49 | 112 | 2024 | Liposome | IFNBCOL01 | Non-responsive | DOTAP、cholesterol | 0 | Non PEGylated | No coating | Passive | Therapeutic_Molecule_Type_Nucleic acid | 220 | Sphere | Positive | Intravenous | Immunocompetence | Heterotopic | allograft | Colon | NA | 4 | Multiple-dose | Gene Therapy | NA | NA | NA | Monotherapy | No | 91
49 | 114 | 2024 | Liposome | IFNBCOL01 | Non-responsive | DOTAP、cholesterol | 0 | Non PEGylated | No coating | Passive | Therapeutic_Molecule_Type_Nucleic acid | 220 | Sphere | Positive | Intravenous | Immunodeficiency | Heterotopic | allograft | Colon | NA | 3 | Multiple-dose | Gene Therapy | NA | NA | NA | Monotherapy | No | 71
50 | 115 | 2024 | Solid polymer particle | NP1_α-Lac + NP2 (siRNA n.c.) | Non-responsive | PLA、GlutCs、PF127、HA | 1 | PEGylated | Monolayer | Active | Therapeutic_Molecule_Type_Nucleic acid | 193 | Sphere | Neutral | Subcutaneous + Intratumoral | Immunocompetence | Orthotopic | allograft | Breast | NA | 3 | Multiple-dose | Immunotherapy | 0 | NA | NA | Monotherapy | No | 19.6
50 | 116 | 2024 | Solid polymer particle | NP1_α-Lac + NP2 | Non-responsive | PLA、GlutCs、PF127、HA | 1 | PEGylated | Monolayer | Active | Therapeutic_Molecule_Type_Nucleic acid | 193 | Sphere | Neutral | Subcutaneous + Intratumoral | Immunocompetence | Orthotopic | allograft | Breast | NA | 3 | Multiple-dose | Immunotherapy | Gene Therapy | NA | NA | Internal-Combination | No | 33.7
50 | 118 | 2024 | Solid polymer particle | NP1_α-Lac + NP2 + αOX40 | Non-responsive | PLA、GlutCs、PF127、HA | 1 | PEGylated | Monolayer | Active | Therapeutic_Molecule_Type_Nucleic acid | 193 | Sphere | Neutral | Subcutaneous + Intratumoral | Immunocompetence | Orthotopic | allograft | Breast | NA | 3 | Multiple-dose | Immunotherapy | Gene Therapy | NA | NA | Internal-Combination | Yes | 83.9
50 | 119 | 2024 | Solid polymer particle | NP1_α-Lac + NP2 + αOX40 + ibrutinib | Non-responsive | PLA、GlutCs、PF127、HA | 1 | PEGylated | Monolayer | Active | Therapeutic_Molecule_Type_Nucleic acid | 193 | Sphere | Neutral | Subcutaneous + Intratumoral | Immunocompetence | Orthotopic | allograft | Breast | NA | 3 | Multiple-dose | Immunotherapy | Gene Therapy | Chemotherapy | NA | Internal-Combination | Yes | 50.5
50 | 120 | 2024 | Solid polymer particle | NP1_α-Lac + NP2 + αOX40 | Non-responsive | PLA、GlutCs、PF127、HA | 1 | PEGylated | Monolayer | Active | Therapeutic_Molecule_Type_Nucleic acid | 194 | Sphere | Neutral | Subcutaneous + Intratumoral | Immunocompetence | Orthotopic | allograft | Breast | NA | 3 | Multiple-dose | Immunotherapy | Gene Therapy | NA | NA | Internal-Combination | Yes | 82
50 | 122 | 2024 | Solid polymer particle | NP1_OVA + NP2 | Non-responsive | PLA、GlutCs、PF127、HA | 1 | PEGylated | Monolayer | Active | Therapeutic_Molecule_Type_Nucleic acid | 202 | Sphere | Neutral | Subcutaneous + Intratumoral | Immunocompetence | Heterotopic | allograft | Skin | NA | 2 | Multiple-dose | Immunotherapy | Gene Therapy | NA | NA | Internal-Combination | No | 63
50 | 123 | 2024 | Solid polymer particle | NP1_OVA + NP2 + αOX40 | Non-responsive | PLA、GlutCs、PF127、HA | 1 | PEGylated | Monolayer | Active | Therapeutic_Molecule_Type_Nucleic acid | 202 | Sphere | Neutral | Subcutaneous + Intratumoral | Immunocompetence | Heterotopic | allograft | Skin | NA | 2 | Multiple-dose | Immunotherapy | Gene Therapy | NA | NA | Internal-Combination | Yes | 90
50 | 124 | 2024 | Solid polymer particle | NP1_KRAS (s.c.) | Non-responsive | PLA、GlutCs、PF127、HA | 1 | PEGylated | Monolayer | Active | Therapeutic_Molecule_Type_Nucleic acid | 194 | Sphere | Neutral | Subcutaneous | Immunocompetence | Orthotopic | allograft | Breast | NA | 3 | Multiple-dose | Immunotherapy | 0 | NA | NA | Monotherapy | No | 7.89
50 | 125 | 2024 | Solid polymer particle | NP1_KRAS (s.c.) + NP1_KRAS (i.t.) | Non-responsive | PLA、GlutCs、PF127、HA | 1 | PEGylated | Monolayer | Active | Therapeutic_Molecule_Type_Nucleic acid | 194 | Sphere | Neutral | Subcutaneous + Intratumoral | Immunocompetence | Orthotopic | allograft | Breast | NA | 3 | Multiple-dose | Immunotherapy | Gene Therapy | NA | NA | Internal-Combination | No | 33.8
50 | 126 | 2024 | Solid polymer particle | NP1_KRAS (s.c.) + αOX40 | Non-responsive | PLA、GlutCs、PF127、HA | 1 | PEGylated | Monolayer | Active | Therapeutic_Molecule_Type_Nucleic acid | 194 | Sphere | Neutral | Subcutaneous | Immunocompetence | Orthotopic | allograft | Breast | NA | 3 | Multiple-dose | Immunotherapy | 0 | NA | NA | Monotherapy | Yes | 68.42
50 | 127 | 2024 | Solid polymer particle | NP1_KRAS (s.c.) + NP1_KRAS (i.t.) + αOX40 | Non-responsive | PLA、GlutCs、PF127、HA | 1 | PEGylated | Monolayer | Active | Therapeutic_Molecule_Type_Nucleic acid | 194 | Sphere | Neutral | Subcutaneous + Intratumoral | Immunocompetence | Orthotopic | allograft | Breast | NA | 3 | Multiple-dose | Immunotherapy | Gene Therapy | NA | NA | Internal-Combination | Yes | 95.5
53 | 132 | 2024 | Liposome | LP-GE-PS | pH-responsive | DOPE、cholesterol、DOPE-HZ-PUSSM、DOPE-PEG2000-GE11 | 1 | PEGylated | Monolayer | Active | Therapeutic_Molecule_Type_None | 113.9 | Sphere | Neutral | Intravenous | Immunodeficiency | Heterotopic | Xenograft | Breast | NA | 6 | Multiple-dose | No | NA | NA | NA | NoTherapy | No | 12
53 | 133 | 2024 | Biopolymer particle | naked oAd | Non-responsive | Other | 0 | Non PEGylated | Monolayer | Passive | Therapeutic_Molecule_Type_Nucleic acid | 109.4 | Sphere | Negative | Intravenous | Immunodeficiency | Heterotopic | Xenograft | Breast | NA | 3 | Multiple-dose | Gene Therapy | NA | NA | NA | Monotherapy | No | 21.2
53 | 134 | 2024 | Liposome | oAd/LP | Non-responsive | DOPE、cholesterol | 1 | Non PEGylated | Monolayer | Passive | Therapeutic_Molecule_Type_Nucleic acid | 138.5 | Sphere | Neutral | Intravenous | Immunodeficiency | Heterotopic | Xenograft | Breast | NA | 6 | Multiple-dose | Gene Therapy | NA | NA | NA | Monotherapy | No | 53.1
53 | 135 | 2024 | Liposome | oAd/LP-GE-PS | pH-responsive | DOPE、cholesterol、DOPE-HZ-PUSSM、DOPE-PEG2000-GE11 | 1 | PEGylated | Monolayer | Active | Therapeutic_Molecule_Type_Biologic | 138.5 | Sphere | Negative | Intravenous | Immunodeficiency | Heterotopic | Xenograft | Breast | NA | 6 | Multiple-dose | Gene Therapy | NA | NA | NA | Monotherapy | No | 79.6
53 | 136 | 2024 | Liposome | oAd/LP-GE-PS | pH-responsive | DOPE、cholesterol、DOPE-HZ-PUSSM、DOPE-PEG2000-GE11 | 1 | PEGylated | Monolayer | Active | Therapeutic_Molecule_Type_Nucleic acid | 138.5 | Sphere | Negative | Intravenous | Immunodeficiency | Heterotopic | Xenograft | Breast | NA | 6 | Multiple-dose | Gene Therapy | NA | NA | NA | Monotherapy | No | 84.5
55 | 137 | 2024 | Micelle | PPH@C | pH-responsive | Other | 0 | Non PEGylated | No coating | Passive | Therapeutic_Molecule_Type_Natural product | 117.15 | Sphere | Neutral | Intravenous | Immunocompetence | Orthotopic | allograft | Breast | NA | 6 | Multiple-dose | Chemotherapy | NA | NA | NA | Monotherapy | No | 47.01
55 | 138 | 2024 | Micelle | PPH@CR | pH-responsive | Other | 0 | Non PEGylated | No coating | Passive | Therapeutic_Molecule_Type_Natural product | 82.66 | Sphere | Neutral | Intravenous | Immunocompetence | Orthotopic | allograft | Breast | NA | 6 | Multiple-dose | Chemotherapy | NA | NA | NA | Monotherapy | No | 84.32
56 | 139 | 2024 | Micelle | NP1 | ROS-responsive | P1、mPEG2K-DSPE | 0 | PEGylated | Monolayer | Passive | Therapeutic_Molecule_Type_Photosensitizer | 58.66 | Sphere | Neutral | Intravenous | Immunocompetence | Orthotopic | allograft | Breast | 5 | 4 | Multiple-dose | No | NA | NA | NA | NoTherapy | No | 37
56 | 140 | 2024 | Micelle | NP2 | ROS-responsive | P1、TAZ、mPEG2K-DSPE | 0 | PEGylated | Monolayer | Passive | Therapeutic_Molecule_Type_Photosensitizer | 80.92 | Sphere | Neutral | Intravenous | Immunocompetence | Orthotopic | allograft | Breast | 5 | 4 | Multiple-dose | Chemotherapy |  | NA | NA | Monotherapy | No | 36
56 | 141 | 2024 | Micelle | NP1+L | ROS-responsive | P1、mPEG2K-DSPE | 0 | PEGylated | Monolayer | Passive | Therapeutic_Molecule_Type_Photosensitizer | 58.66 | Sphere | Neutral | Intravenous | Immunocompetence | Orthotopic | allograft | Breast | 5 | 4 | Multiple-dose | Photodynamic therapy | NA | NA | NA | Monotherapy | 0 | 51.1
56 | 142 | 2024 | Micelle | NP2+L | ROS-responsive | P1、TAZ、mPEG2K-DSPE | 0 | PEGylated | Monolayer | Passive | Therapeutic_Molecule_Type_Photosensitizer | 80.92 | Sphere | Neutral | Intravenous | Immunocompetence | Orthotopic | allograft | Breast | 5 | 4 | Multiple-dose | Photodynamic therapy | Chemotherapy | NA | NA | Internal-Combination | 0 | 72
58 | 143 | 2024 | Liposome | EGFP-LNPs | Non-responsive | ionized lipids、DSPC、cholesterol、DMG-PEG | 0 | PEGylated | Monolayer | Passive | Therapeutic_Molecule_Type_Nucleic acid | 182.13 | Sphere | Neutral | Intratumoral | Immunocompetence | Heterotopic | allograft | Skin | NA | 3 | Multiple-dose | No | NA | NA | NA | NoTherapy | No | 49
58 | 144 | 2024 | Liposome | aCD3-LNPs | Non-responsive | ionized lipids、DSPC、cholesterol、DMG-PEG | 0 | PEGylated | Monolayer | Passive | Therapeutic_Molecule_Type_Nucleic acid | 182.13 | Sphere | Negative | Intratumoral | Immunocompetence | Heterotopic | allograft | Skin | NA | 3 | Multiple-dose | Immunotherapy | NA | NA | NA | Monotherapy | No | 88
58 | 145 | 2024 | Liposome | aCD3-LNPs | Non-responsive | ionized lipids、DSPC、cholesterol、DMG-PEG | 0 | PEGylated | Monolayer | Passive | Therapeutic_Molecule_Type_Nucleic acid | 182.13 | Sphere | Negative | Intratumoral | Immunocompetence | Heterotopic | allograft | Colon | NA | 3 | Multiple-dose | Immunotherapy | NA | NA | NA | Monotherapy | No | 84
58 | 148 | 2024 | Liposome | aCD3-LNP + control IgG | Non-responsive | ionized lipids、DSPC、cholesterol、DMG-PEG | 0 | PEGylated | Monolayer | Passive | Therapeutic_Molecule_Type_Nucleic acid | 182.13 | Sphere | Negative | Intratumoral | Immunocompetence | Heterotopic | allograft | Skin | NA | 3 | Multiple-dose | Immunotherapy | NA | NA | NA | Monotherapy | 0 | 69
58 | 149 | 2024 | Liposome | aCD3-LNP + anti-PD-1 | Non-responsive | ionized lipids、DSPC、cholesterol、DMG-PEG | 0 | PEGylated | Monolayer | Passive | Therapeutic_Molecule_Type_Nucleic acid | 182.13 | Sphere | Negative | Intratumoral | Immunocompetence | Heterotopic | allograft | Skin | NA | 3 | Multiple-dose | Immunotherapy | NA | NA | NA | Monotherapy | Yes | 93
62 | 150 | 2024 | Micelle | HA-UA | Other environment-responsive | Other | 0 | Non PEGylated | No coating | Active | Therapeutic_Molecule_Type_Prodrug | 100-173 | Sphere | Negative | Intravenous | Immunocompetence | Orthotopic | allograft | Breast | NA | 6 | Multiple-dose | Chemotherapy | NA | NA | NA | Monotherapy | No | 38
62 | 151 | 2024 | Micelle | HA-UA/PTX NPs | Other environment-responsive | Other | 0 | Non PEGylated | No coating | Active | Therapeutic_Molecule_Type_Taxane-Natural product | 173.28 | Sphere | Negative | Intravenous | Immunocompetence | Orthotopic | allograft | Breast | 5 | 6 | Multiple-dose | Chemotherapy | NA | NA | NA | Monotherapy | No | 90
63 | 152 | 2024 | Micelle | BPGP | Enzyme-responsive | Other | 0 | Non PEGylated | No coating | Passive | Therapeutic_Molecule_Type_Taxane | 78.83 | Sphere | Negative | Intravenous | Immunodeficiency | Heterotopic | Xenograft | Gastric | 8 | 4 | Multiple-dose | Chemotherapy | NA | NA | NA | Monotherapy | No | 59
63 | 153 | 2024 | Micelle | BPGP@CAP | Enzyme-responsive | Other | 0 | Non PEGylated | No coating | Passive | Therapeutic_Molecule_Type_Taxane | 90.12 | Sphere | Negative | Intravenous | Immunodeficiency | Heterotopic | Xenograft | Gastric | PTX=8、CAP=8.5 | 4 | Multiple-dose | Chemotherapy | NA | NA | NA | Monotherapy | No | 75
64 | 154 | 2024 | Solid polymer particle | IR780-NPs+NIR | Non-responsive | Other | 0 | Non PEGylated | No coating | Passive | Therapeutic_Molecule_Type_Photosensitizer | 229.8 | Sphere | Negative | Intravenous | Immunocompetence | Heterotopic | allograft | Liver | IR780=2.5 | 7 | Multiple-dose | Photothermal therapy | NA | NA | NA | Monotherapy | 0 | 56
64 | 155 | 2024 | Solid polymer particle | PPII/IR780-NPs | Non-responsive | PLGA、PVA | 0 | Non PEGylated | No coating | Passive | Therapeutic_Molecule_Type_Photosensitizer-Natural product | 229.8 | Sphere | Negative | Intravenous | Immunocompetence | Heterotopic | allograft | Liver | PPII=5、IR780=2.5 | 7 | Multiple-dose | Chemotherapy | 0 | NA | NA | Monotherapy | No | 64
64 | 156 | 2024 | Solid polymer particle | PPII/IR780-NPs+NIR | pH-responsive、Photo-responsive | PLGA、PVA | 0 | Non PEGylated | No coating | Passive | Therapeutic_Molecule_Type_Photosensitizer-Natural product | 229.8 | Sphere | Negative | Intravenous | Immunocompetence | Heterotopic | allograft | Liver | PPII=5、IR780=2.5 | 7 | Multiple-dose | Chemotherapy | Photothermal therapy | NA | NA | Internal-Combination | 0 | 67
64 | 157 | 2024 | Solid polymer particle | Apt/PPII/IR780-NPs+NIR | pH-responsive、Photo-responsive | PLGA、PDA、AS1411 aptamer | 2 | PEGylated | Multilayer | Active | Therapeutic_Molecule_Type_Photosensitizer-Natural product | 272.7 | Sphere | Negative | Intravenous | Immunocompetence | Heterotopic | allograft | Liver | PPII=5、IR780=2.5 | 7 | Multiple-dose | Chemotherapy | Photothermal therapy | Immunotherapy | NA | Internal-Combination | 0 | 77
64 | 158 | 2024 | Solid polymer particle | Apt/PPII/IR780-NPs+NIR+Anti-PD-1 | pH-responsive、Photo-responsive | PLGA、PDA、AS1411 aptamer | 2 | PEGylated | Multilayer | Active | Therapeutic_Molecule_Type_Photosensitizer-Natural product | 272.7 | Sphere | Negative | Intravenous | Immunocompetence | Heterotopic | allograft | Liver | PPII=5、IR780=2.5、Anti-PD-1=5 | 7 | Multiple-dose | Chemotherapy | Photothermal therapy | Immunotherapy | NA | Internal-Combination | Yes | 85
66 | 159 | 2024 | Other | GQD + L | Non-responsive | GQD | 0 | Non PEGylated | No coating | Passive | Therapeutic_Molecule_Type_Photosensitizer | 90.3 | Sphere | Negative | Intravenous | Immunocompetence | Heterotopic | Allograft | Breast | 5.6 | 3 | Multiple-dose | Photothermal therapy | 0 | NA | NA | Monotherapy | 0 | 22
66 | 160 | 2024 | Other | GQD/P-C3N4 + L | Non-responsive | GQD、P-C3N4 | 0 | Non PEGylated | No coating | Passive | Therapeutic_Molecule_Type_Photosensitizer | 90.3 | Sphere | Negative | Intravenous | Immunocompetence | Heterotopic | Allograft | Breast | 8 | 3 | Multiple-dose | Photodynamic therapy | Photodynamic therapy | NA | NA | internal-Combination | 0 | 93
70 | 161 | 2024 | Solid polymer particle | Nanobubbles | Non-responsive | CMD-CA、PFH | 0 | Non PEGylated | No coating | Passive | Therapeutic_Molecule_Type_None | 225.78 | Sphere | Negative | Intravenous | Immunocompetence | Heterotopic | allograft | Colon | 10 | 5 | Multiple-dose | Immunotherapy | NA | NA | NA | Monotherapy | No | 17
70 | 162 | 2024 | Solid polymer particle | NanoBurst | Non-responsive | CMD-CA、PFH | 0 | Non PEGylated | No coating | Passive | Therapeutic_Molecule_Type_None | 225.78 | Sphere | Negative | Intravenous | Immunocompetence | Heterotopic | allograft | Colon | 10 | 5 | Multiple-dose | Immunotherapy | Ultrasound | NA | NA | Internal-Combination | 0 | 25
70 | 163 | 2024 | Solid polymer particle | NanoBurst + DPP4 inhibitor | Non-responsive | CMD-CA、PFH | 0 | Non PEGylated | No coating | Passive | Therapeutic_Molecule_Type_Enzyme inhibitor | 225.78 | Sphere | Negative | Intravenous | Immunocompetence | Heterotopic | allograft | Colon | 10 | 5 | Multiple-dose | Immunotherapy | Ultrasound | NA | NA | Internal-Combination | 0 | 72
70 | 164 | 2024 | Solid polymer particle | NanoBurst + anti-PD-1 antibody | Non-responsive | CMD-CA、PFH | 0 | Non PEGylated | No coating | Passive | Therapeutic_Molecule_Type_Antibody | 225.78 | Sphere | Negative | Intravenous | Immunocompetence | Heterotopic | allograft | Colon、Lung | 10 | 5 | Multiple-dose | Immunotherapy | Ultrasound | NA | NA | Internal-Combination | Yes | 42
70 | 165 | 2024 | Solid polymer particle | NanoBurst + DPP4 inhibitor | Non-responsive | CMD-CA、PFH | 0 | Non PEGylated | No coating | Passive | Therapeutic_Molecule_Type_Enzyme inhibitor | 225.78 | Sphere | Negative | Intravenous | Immunocompetence | Heterotopic | allograft | Colon、Lung | 10 | 5 | Multiple-dose | Immunotherapy | Ultrasound | NA | NA | Internal-Combination | Yes | 53
71 | 166 | 2024 | Solid polymer particle | OVA-NC | Non-responsive | Other | 0 | Non PEGylated | No coating | Passive | Therapeutic_Molecule_Type_Antigen | 315 | Sphere | Negative | Other | Immunocompetence | Heterotopic | allograft | Skin | NA | 3 | Multiple-dose | Immunotherapy | NA | NA | NA | Monotherapy | No | 51
71 | 167 | 2024 | Solid polymer particle | OVA-R848-NC | Non-responsive | Other | 0 | Non PEGylated | No coating | Passive | Therapeutic_Molecule_Type_Antigen | 315 | Sphere | Negative | Other | Immunocompetence | Heterotopic | allograft | Skin | NA | 3 | Multiple-dose | Immunotherapy | NA | NA | NA | Monotherapy | No | 57
71 | 172 | 2024 | Solid polymer particle | OVA-NC + sol. R848/diABZI | Non-responsive | Other | 0 | Non PEGylated | No coating | Passive | Therapeutic_Molecule_Type_Antigen | 315 | Sphere | Negative | Other | Immunocompetence | Heterotopic | allograft | Skin | NA | 3 | Multiple-dose | Immunotherapy | NA | NA | NA | Monotherapy | 1 | 83
71 | 179 | 2024 | Solid polymer particle | s.c. R848/diABZI-NC | Non-responsive | Other | 0 | Non PEGylated | No coating | Passive | Therapeutic_Molecule_Type_Ligand | 315 | Sphere | Negative | Other | Immunocompetence | Heterotopic | allograft | Skin | NA | 3 | Multiple-dose | Immunotherapy | NA | NA | NA | Monotherapy | No | 100
71 | 180 | 2024 | Solid polymer particle | i.v. R848/diABZI-NC | Non-responsive | Other | 0 | Non PEGylated | No coating | Passive | Therapeutic_Molecule_Type_Ligand | 315 | Sphere | Negative | Intravenous | Immunocompetence | Heterotopic | allograft | Skin | NA | 3 | Multiple-dose | Immunotherapy | NA | NA | NA | Monotherapy | No | 100
75 | 187 | 2024 | Solid polymer particle | PNPs | Non-responsive | DSPE-PEG | 1 | PEGylated | Monolayer | Passive | Therapeutic_Molecule_Type_Photosensitizer | 65 | Sphere | Neutral | Intratumoral | Immunocompetence | Orthotopic | Xenograft | Other | NA | 1 | Single-dose | No | NA | NA | NA | NoTherapy | No | 18
75 | 188 | 2024 | Solid polymer particle | PNPs+Laser | Non-responsive | DSPE-PEG | 1 | PEGylated | Monolayer | Passive | Therapeutic_Molecule_Type_Photosensitizer | 65 | Sphere | Neutral | Intratumoral | Immunocompetence | Orthotopic | Xenograft | Other | NA | 1 | Single-dose | Photothermal therapy | NA | NA | NA | Monotherapy | No | 95
75 | 189 | 2024 | Solid polymer particle | PNPs+Laser+αPD-L1 | Non-responsive | DSPE-PEG | 1 | PEGylated | Monolayer | Passive | Therapeutic_Molecule_Type_Thermal initiator | 65 | Sphere | Neutral | Intratumoral | Immunocompetence | Orthotopic | Xenograft | Other | NA | 1 | Single-dose | Photothermal therapy | Immunotherapy | NA | NA | Internal-Combination | Yes | 95
76 | 190 | 2024 | Other | TIBT-NCs | Non-responsive | DSPE-PEG | 1 | PEGylated | Monolayer | Passive | Therapeutic_Molecule_Type_Photosensitizer | 50 | Sphere | Neutral | Intravenous | Immunocompetence | Heterotopic | allograft | Breast | NA | 1 | Multiple-dose | No | NA | NA | NA | NoTherapy | No | 19
76 | 192 | 2024 | Other | TIBT-NCs+L-I1 | Non-responsive | DSPE-PEG | 1 | PEGylated | Monolayer | Passive | Therapeutic_Molecule_Type_Photosensitizer | 50 | Sphere | Neutral | Intravenous | Immunocompetence | Heterotopic | allograft | Breast | NA | 1 | Multiple-dose | Photodynamic therapy | NA | NA | NA | Monotherapy | 0 | 90
78 | 193 | 2024 | Supramolecular–π–π | PDI-NH2 | Other environment-responsive | Other | 0 | Non PEGylated | No coating | Active | Therapeutic_Molecule_Type_Natural product | 342 | Other | Positive | Intravenous | Immunocompetence | Heterotopic | Allograft | Bladder | NA | 5 | Multiple-dose | ferroptosis | NA | NA | NA | Monotherapy | No | 61.6
83 | 197 | 2024 | Liposome | Lipo-40 MPa | GSH-responsive | DOPC、DSPE-PEG | 0 | PEGylated | Monolayer | Active | Therapeutic_Molecule_Type_Nucleic acid | 140 | Sphere | Negative | Intratumoral | Immunocompetence | Heterotopic | Allograft | Skin | 0.25 | 3 | Multiple-dose | Immunotherapy | NA | NA | NA | Monotherapy | 0 | 57.4
83 | 198 | 2024 | Liposome | Lipo-40 MPa + αPD-1 | GSH-responsive | DOPC、DSPE-PEG | 0 | PEGylated | Monolayer | Active | Therapeutic_Molecule_Type_Nucleic acid | 140 | Sphere | Negative | Intratumoral | Immunocompetence | Heterotopic | Allograft | Skin | 0.25 | 3 | Multiple-dose | Immunotherapy | NA | NA | NA | Monotherapy | Yes | 80
85 | 199 | 2024 | Liposome | DC@PEG | Other environment-responsive | DSPE-PEG | 0 | PEGylated | No coating | Passive | Therapeutic_Molecule_Type_Photosensitizer | 200 | Sphere | Neutral | Intravenous | Immunocompetence | Heterotopic | allograft | Breast | NA | 1 | Single-dose | No | NA | NA | NA | NoTherapy | No | 13
85 | 200 | 2024 | Liposome | DC@PEG + Laser | Other environment-responsive | DSPE-PEG | 0 | PEGylated | No coating | Passive | Therapeutic_Molecule_Type_Photosensitizer | 200 | Sphere | Neutral | Intravenous | Immunocompetence | Heterotopic | allograft | Breast | NA | 1 | Single-dose | Photothermal therapy | NA | NA | NA | Monotherapy | No | 100
88 | 202 | 2024 | Solid polymer particle | TTB-2 NPs | Non-responsive | DSPE-PEG、Other | 1 | PEGylated | Monolayer | Passive | Therapeutic_Molecule_Type_Photosensitizer | 80 | Sphere | Neutral | Intravenous | Immunocompetence | Heterotopic | allograft | Breast | NA | 1 | Single-dose | No | NA | NA | NA | NoTherapy | No | 5.6
88 | 203 | 2024 | Solid polymer particle | TTB-2 NPs + L | Non-responsive | DSPE-PEG、Other | 1 | PEGylated | Monolayer | Passive | Therapeutic_Molecule_Type_Photosensitizer | 80 | Sphere | Neutral | Intravenous | Immunocompetence | Heterotopic | allograft | Breast | NA | 1 | Single-dose | Photothermal therapy | NA | NA | NA | Monotherapy | 0 | 98.6
88 | 204 | 2024 | Solid polymer particle | TTB-2 NPs + L + αPD-1 | Non-responsive | DSPE-PEG、Other | 1 | PEGylated | Monolayer | Passive | Therapeutic_Molecule_Type_Photosensitizer | 80 | Sphere | Neutral | Intravenous | Immunocompetence | Heterotopic | allograft | Breast | αPD-1=5 | 1 | Multiple-dose | Photothermal therapy | Immunotherapy | NA | NA | Internal-Combination | Yes | 99.3
89 | 206 | 2024 | Other | HDL NP | Non-responsive | apoA-I、 PDP PE、 DPPC | 0 | Non PEGylated | No coating | Active | Therapeutic_Molecule_Type_Biologic | 5 | Sphere | Neutral | Intravenous | Immunodeficiency | Orthotopic | Xenograft | Ovary | NA | 50 | Multiple-dose | Other | NA | NA | NA | Monotherapy | No | 78
96 | 207 | 2024 | Liposome | Azide-MFL/TSSI | Non-responsive | DMPC、DSPE-PEG2k、DOTAP、DPhPE-azide | 1 | PEGylated | Monolayer | Passive | Therapeutic_Molecule_Type_Photosensitizer | 120 | Sphere | Positive | Intravenous | Immunodeficiency | Heterotopic | Xenograft | Bladder | NA | 1 | Single-dose | Photodynamic therapy | NA | NA | NA | Monotherapy | No | 8
96 | 208 | 2024 | Liposome | Azide-MFL + DBCO-hz-Dox | pH-responsive | DMPC、DSPE-PEG2k、DOTAP、DPhPE-azide | 1 | PEGylated | Monolayer | Active | Therapeutic_Molecule_Type_Anthracycline | 120 | Sphere | Positive | Intravenous | Immunodeficiency | Heterotopic | Xenograft | Bladder | NA | 1 | Multiple-dose | Chemotherapy | 0 | NA | NA | Monotherapy | 0 | 86
96 | 209 | 2024 | Liposome | Azide-NFL + DBCO-hz-Dox | pH-responsive | DMPC、DOTAP、DPhPE-azide | 0 | Non PEGylated | No coating | Active | Therapeutic_Molecule_Type_Anthracycline | 120 | Sphere | Positive | Intravenous | Immunodeficiency | Heterotopic | Xenograft | Bladder | NA | 1 | Multiple-dose | Chemotherapy | 0 | NA | NA | Monotherapy | 0 | 60
96 | 211 | 2024 | Liposome | Azide-MFL/TSSI + DBCO-hz-Dox | pH-responsive | DMPC、DSPE-PEG2k、DOTAP、DPhPE-azide | 1 | PEGylated | Monolayer | Active | Therapeutic_Molecule_Type_Anthracycline | 120 | Sphere | Positive | Intravenous | Immunodeficiency | Heterotopic | Xenograft | Bladder | NA | 3 | Multiple-dose | Photodynamic therapy | Chemotherapy | NA | NA | Internal-Combination | 0 | 100
100 | 215 | 2024 | Micelle | DCzIBr NPs | Non-responsive | F127 | 0 | PEGylated | Monolayer | Passive | Therapeutic_Molecule_Type_Photosensitizer | 35 | Sphere | Neutral | Intratumoral | Immunodeficiency | Heterotopic | Xenograft | Colon | NA | 3 | Multiple-dose | No | NA | NA | NA | NoTherapy | No | 7
100 | 216 | 2024 | Micelle | DCzIBr-C NPs | ROS-responsive | F127 | 0 | PEGylated | Monolayer | Passive | Therapeutic_Molecule_Type_Photosensitizer | 35 | Sphere | Neutral | Intratumoral | Immunodeficiency | Heterotopic | Xenograft | Colon | NA | 3 | Multiple-dose | Photodynamic therapy | NA | NA | NA | Monotherapy | No | 69.4
101 | 217 | 2024 | Solid polymer particle | PTEQ/siNC | GSH-responsive | PTc、QAC、DSPE-PEG2000 | 0 | PEGylated | No coating | Passive | Therapeutic_Molecule_Type_Nucleic acid | 100 | Sphere | Positive | Intravenous | Immunocompetence | Heterotopic | allograft | Colon | 0.5 | 3 | Multiple-dose | Immunotherapy | 0 | NA | NA | Monotherapy | No | 40
101 | 218 | 2024 | Solid polymer particle | PTEQ/siPD-L1 | GSH-responsive | PTc、QAC、DSPE-PEG2000 | 0 | PEGylated | No coating | Passive | Therapeutic_Molecule_Type_Nucleic acid | 100 | Sphere | Positive | Intravenous | Immunocompetence | Heterotopic | allograft | Colon | 0.5 | 3 | Multiple-dose | Immunotherapy | Gene Therapy | NA | NA | Internal-Combination | No | 59
101 | 219 | 2024 | Solid polymer particle | PTEQ/siNC+laser | GSH-responsive | PTc、QAC、DSPE-PEG2000 | 0 | PEGylated | No coating | Passive | Therapeutic_Molecule_Type_Nucleic acid | 100 | Sphere | Positive | Intravenous | Immunocompetence | Heterotopic | allograft | Colon | 0.5 | 3 | Multiple-dose | Photothermal therapy | Immunotherapy | 0 | NA | Internal-Combination | No | 83
101 | 220 | 2024 | Solid polymer particle | PTEQ/siPD-L1+laser | GSH-responsive | PTc、QAC、DSPE-PEG2000 | 0 | PEGylated | No coating | Passive | Therapeutic_Molecule_Type_Nucleic acid | 100 | Sphere | Positive | Intravenous | Immunocompetence | Heterotopic | allograft | Colon | 0.5 | 3 | Multiple-dose | Photothermal therapy | Immunotherapy | Gene Therapy | NA | Internal-Combination | No | 98
101 | 221 | 2024 | Solid polymer particle | PTEQ/siNC | GSH-responsive | PTc、QAC、DSPE-PEG2000 | 0 | PEGylated | No coating | Passive | Therapeutic_Molecule_Type_Nucleic acid | 100 | Sphere | Positive | Subcutaneous | Immunocompetence | Heterotopic | allograft | Colon | NA | 2 | Multiple-dose | Immunotherapy | 0 | NA | NA | Monotherapy | No | 95
101 | 222 | 2024 | Solid polymer particle | PTEQ/siNC+laser | GSH-responsive | PTc、QAC、DSPE-PEG2000 | 0 | PEGylated | No coating | Passive | Therapeutic_Molecule_Type_Nucleic acid | 100 | Sphere | Positive | Subcutaneous | Immunocompetence | Heterotopic | allograft | Colon | NA | 2 | Multiple-dose | Photothermal therapy | Immunotherapy | 0 | NA | Internal-Combination | No | 98
101 | 223 | 2024 | Solid polymer particle | PTEQ/siPD-L1+laser | GSH-responsive | PTc、QAC、DSPE-PEG2000 | 0 | PEGylated | No coating | Passive | Therapeutic_Molecule_Type_Nucleic acid | 100 | Sphere | Positive | Subcutaneous | Immunocompetence | Heterotopic | allograft | Colon | NA | 2 | Multiple-dose | Photothermal therapy | Immunotherapy | Gene Therapy | NA | Internal-Combination | No | 98
102 | 224 | 2024 | Supramolecular–π–π | YSV/CBTM | Non-responsive | Other | 0 | Non PEGylated | No coating | Passive | Therapeutic_Molecule_Type_Enzyme inhibitor | 154 | Sphere | Negative | Intravenous | Immunocompetence | Heterotopic | allograft | Colon | NA | 1 | Single-dose | Chemotherapy | 0 | NA | NA | Monotherapy | No | 27.7
102 | 225 | 2024 | Supramolecular–π–π | YSV/CBTM + Light | Non-responsive | Other | 0 | Non PEGylated | No coating | Passive | Therapeutic_Molecule_Type_Photosensitizer | 154 | Sphere | Negative | Intravenous | Immunocompetence | Heterotopic | allograft | Colon | NA | 1 | Single-dose | Photodynamic therapy | Chemotherapy | NA | NA | Internal-Combination | 0 | 62.5
104 | 226 | 2024 | Solid polymer particle | DOX NPs | pH-responsive | Other | 0 | Non PEGylated | No coating | Passive | Therapeutic_Molecule_Type_Anthracycline | 195.7 | Sphere | Negative | Intravenous | Immunocompetence | Heterotopic | Xenograft | Other | 1 | 7 | Multiple-dose | Chemotherapy | NA | NA | NA | Monotherapy | No | 48
104 | 227 | 2024 | Solid polymer particle | MM@DOX NPs | pH-responsive | Other | 1 | Non PEGylated | Monolayer | Active | Therapeutic_Molecule_Type_Anthracycline | 292.7 | Sphere | Negative | Intravenous | Immunocompetence | Heterotopic | Xenograft | Other | 1 | 7 | Multiple-dose | Chemotherapy | NA | NA | NA | Monotherapy | No | 64
105 | 228 | 2024 | Liposome | BTN@LND | Other environment-responsive | DSPE-PEG、Other | 1 | PEGylated | Monolayer | Passive | Therapeutic_Molecule_Type_Enzyme inhibitor | 100 | Sphere | Neutral | Intravenous | Immunocompetence | Heterotopic | allograft | Breast | NA | 1 | Single-dose | Chemotherapy | NA | NA | NA | Monotherapy | No | 22
105 | 229 | 2024 | Micelle | BTN+L | Non-responsive | DSPE-PEG、Other | 1 | PEGylated | Monolayer | Passive | Therapeutic_Molecule_Type_Thermal initiator | 100 | Sphere | Neutral | Intravenous | Immunocompetence | Heterotopic | allograft | Breast | NA | 1 | Single-dose | Photothermal therapy | NA | NA | NA | Monotherapy | 0 | 48
105 | 230 | 2024 | Liposome | BTN@LND+L | Other environment-responsive | DSPE-PEG、Other | 1 | PEGylated | Monolayer | Passive | Therapeutic_Molecule_Type_Enzyme inhibitor | 100 | Sphere | Neutral | Intravenous | Immunocompetence | Heterotopic | allograft | Breast | NA | 1 | Single-dose | Photothermal therapy | Chemotherapy | NA | NA | Internal-Combination | 0 | 76
110 | 231 | 2024 | Solid polymer particle | Man-pRNCThioether+DEA (G2) | pH-responsive | Other | 0 | PEGylated | No coating | Active | Therapeutic_Molecule_Type_None | 201 | Sphere | Neutral | Intravenous | Immunocompetence | Heterotopic | allograft | Skin | Man-pRNPThioether+DEA=0.5 | 3 | Multiple-dose | Immunotherapy | NA | NA | NA | Monotherapy | No | 33
110 | 232 | 2024 | Solid polymer particle | cRGD-pRNCThioether+DEA (G3) | pH-responsive | Other | 0 | PEGylated | No coating | Active | Therapeutic_Molecule_Type_None | 183 | Sphere | Neutral | Intravenous | Immunocompetence | Heterotopic | allograft | Skin | cRGD-pRNPThioether+DEA=1.0 | 3 | Multiple-dose | Immunotherapy | NA | NA | NA | Monotherapy | No | 40
110 | 233 | 2024 | Solid polymer particle | cRGD- mix Man-pRNCThioether+DEA (G4) | pH-responsive | Other | 0 | PEGylated | No coating | Active | Therapeutic_Molecule_Type_None | 140 | Sphere | Neutral | Intravenous | Immunocompetence | Heterotopic | allograft | Skin | cRGD-pRNPThioether+DEA=1.0、Man-pRNPThioether+DEA=0.5 | 3 | Multiple-dose | Immunotherapy | NA | NA | NA | Monotherapy | No | 57
110 | 234 | 2024 | Solid polymer particle | Man-pRNCThioether+DEA@R848 (G5) | pH-responsive | Other | 0 | Non PEGylated | No coating | Active | Therapeutic_Molecule_Type_Ligand | 171 | Sphere | Neutral | Intravenous | Immunocompetence | Heterotopic | allograft | Skin | Man-pRNPThioether+DEA=0.5、R848=0.1 | 3 | Multiple-dose | Immunotherapy | NA | NA | NA | Monotherapy | No | 60
110 | 235 | 2024 | Solid polymer particle | cRGD-pRNCThioether+DEA@R848 (G6) | pH-responsive | Other | 0 | Non PEGylated | No coating | Active | Therapeutic_Molecule_Type_Ligand | 246 | Sphere | Neutral | Intravenous | Immunocompetence | Heterotopic | allograft | Skin | cRGD-pRNPThioether+DEA=1.0、R848=0.1 | 3 | Multiple-dose | Immunotherapy | NA | NA | NA | Monotherapy | No | 67
110 | 236 | 2024 | Solid polymer particle | cRGD-mix Man-pRNCThioether+DEA@R848 (G7) | pH-responsive | Other | 0 | Non PEGylated | No coating | Active | Therapeutic_Molecule_Type_Ligand | 169 | Sphere | Neutral | Intravenous | Immunocompetence | Heterotopic | allograft | Skin | cRGD-pRNPThioether+DEA=1.0、Man-pRNPThioether+DEA=0.5、R848=0.1 | 3 | Multiple-dose | Immunotherapy | NA | NA | NA | Monotherapy | No | 82
110 | 238 | 2024 | Solid polymer particle | cRGD mix Man-pRNCThioether+DEA@R848 + anti-CD47 (G3) | pH-responsive | Other | 0 | Non PEGylated | No coating | Active | Therapeutic_Molecule_Type_Antibody | 169 | Sphere | Neutral | Intravenous | Immunocompetence | Heterotopic | allograft | Skin | cRGD-pRNPThioether+DEA=1.0、Man-pRNPThioether+DEA=0.5、R848=0.1、anti-CD47=2.0 | 3 | Multiple-dose | Immunotherapy | NA | NA | NA | Monotherapy | 0 | 73
110 | 240 | 2024 | Solid polymer particle | cRGD mix Man-pRNCThioether+DEA@R848 + anti-CD47 + anti-PD-1 (G5) | pH-responsive | Other | 0 | Non PEGylated | No coating | Active | Therapeutic_Molecule_Type_Antibody | 169 | Sphere | Neutral | Intravenous | Immunocompetence | Heterotopic | allograft | Skin | cRGD-pRNPThioether+DEA=1.0、Man-pRNPThioether+DEA=0.5、R848=0.1、anti-PD-1=2.0、anti-CD47=2.0 | 3 | Multiple-dose | Immunotherapy | NA | NA | NA | Monotherapy | Yes | 89
114 | 241 | 2024 | Solid polymer particle | 4L6 NPs | Non-responsive | Other | 0 | Non PEGylated | No coating | Passive | Therapeutic_Molecule_Type_None | 91.8 | Sphere | Negative | Intravenous | Immunocompetence | Heterotopic | allograft | Colon | NA | 10 | Multiple-dose | Other | NA | NA | NA | Monotherapy | No | 50
114 | 242 | 2024 | Solid polymer particle | PTX@4L6 NPs | pH-responsive | Other | 0 | Non PEGylated | No coating | Passive | Therapeutic_Molecule_Type_Taxane | 108 | Sphere | Negative | Intravenous | Immunocompetence | Heterotopic | allograft | Colon | 5 | 10 | Multiple-dose | Chemotherapy | NA | NA | NA | Monotherapy | No | 85
116 | 243 | 2024 | Micelle | MPM | Non-responsive | Other | 0 | PEGylated | No coating | Passive | Therapeutic_Molecule_Type_None | 100 | Sphere | Positive | Intravenous | Immunodeficiency | Heterotopic | Xenograft | Lung | NA | 8 | Multiple-dose | Other | NA | NA | NA | Monotherapy | No | 17
116 | 244 | 2024 | Micelle | DMPM | pH-responsive | Other | 0 | PEGylated | No coating | Passive | Therapeutic_Molecule_Type_Anthracycline | 100 | Sphere | Positive | Intravenous | Immunodeficiency | Heterotopic | Xenograft | Lung | 2 | 8 | Multiple-dose | Chemotherapy | NA | NA | NA | Monotherapy | No | 67
119 | 245 | 2024 | Other | mCy890 NPs | Non-responsive | mCy890 dye、Pluronic F127 | 0 | PEGylated | No coating | Passive | Therapeutic_Molecule_Type_Photosensitizer | 38 | Sphere | Neutral | Intravenous | Immunodeficiency | Heterotopic | Xenograft | Breast | NA | 1 | Single-dose | No | NA | NA | NA | NoTherapy | No | 6
119 | 246 | 2024 | Other | mCy890 NPs + Laser | Non-responsive | mCy890 dye、Pluronic F127 | 0 | PEGylated | No coating | Passive | Therapeutic_Molecule_Type_Photosensitizer | 38 | Sphere | Neutral | Intravenous | Immunodeficiency | Heterotopic | Xenograft | Breast | NA | 1 | Single-dose | Photothermal therapy | NA | NA | NA | Monotherapy | No | 100
120 | 247 | 2024 | Supramolecular–π–π | Nap-Scr | Non-responsive | Nap-Phe-Phe-Glu-Arg-Leu-Ile-Lys-Arg-Phe | 0 | Non PEGylated | No coating | Passive | Therapeutic_Molecule_Type_None | 71.9 | Sphere | Positive | Intravenous | Immunocompetence | Heterotopic | Xenograft | Ovary | 8 | 4 | Multiple-dose | Chemotherapy | NA | NA | NA | Monotherapy | No | 23
120 | 248 | 2024 | Supramolecular–π–π | Nap-IR | Non-responsive | Nap-Phe-Phe-Glu-Ile-Arg-Leu-Arg-Phe-Lys | 0 | Non PEGylated | No coating | Active | Therapeutic_Molecule_Type_Ligand | 71.9 | Sphere | Positive | Intravenous | Immunocompetence | Heterotopic | Xenograft | Ovary | 8 | 4 | Multiple-dose | Chemotherapy | NA | NA | NA | Monotherapy | No | 65.8
120 | 249 | 2024 | Supramolecular–π–π | Nap-Scr + Cisplatin | Non-responsive | Nap-Phe-Phe-Glu-Arg-Leu-Ile-Lys-Arg-Phe、Cisplatin | 0 | Non PEGylated | No coating | Passive | Therapeutic_Molecule_Type_Metal compound | 71.9 | Sphere | Positive | Intravenous | Immunocompetence | Heterotopic | Xenograft | Ovary | Nap-Scr=8、Cisplatin=4 | 4 | Multiple-dose | Chemotherapy | NA | NA | NA | Monotherapy | 0 | 85
120 | 250 | 2024 | Supramolecular–π–π | Nap-IR + Cisplatin | Non-responsive | Nap-Phe-Phe-Glu-Ile-Arg-Leu-Arg-Phe-Lys、Cisplatin | 0 | Non PEGylated | No coating | Active | Therapeutic_Molecule_Type_Metal compound | 71.9 | Sphere | Positive | Intravenous | Immunocompetence | Heterotopic | Xenograft | Ovary | Nap-IR=8、Cisplatin=4 | 4 | Multiple-dose | Chemotherapy | NA | NA | NA | Monotherapy | 0 | 94.3
123 | 255 | 2024 | Micelle | miRNA-34a/Tat-E60 | Non-responsive | Other | 0 | Non PEGylated | No coating | Passive | Therapeutic_Molecule_Type_Nucleic acid | 126.9 | Sphere | Positive | Intravenous | Immunocompetence | Heterotopic | allograft | Lung | 6 | 5 | Multiple-dose | Gene Therapy | NA | NA | NA | Monotherapy | No | 41
123 | 256 | 2024 | Micelle | miRNA-34a/A86 | Non-responsive | Other | 0 | Non PEGylated | No coating | Active | Therapeutic_Molecule_Type_Nucleic acid | 31.64 | Sphere | Positive | Intravenous | Immunocompetence | Heterotopic | allograft | Lung | 6 | 5 | Multiple-dose | Gene Therapy | NA | NA | NA | Monotherapy | No | 35
123 | 257 | 2024 | Micelle | miRNA-34a/Tat-A86 | Non-responsive | Other | 0 | Non PEGylated | No coating | Active | Therapeutic_Molecule_Type_Nucleic acid | 145.5 | Sphere | Positive | Intravenous | Immunocompetence | Heterotopic | allograft | Lung | 6 | 5 | Multiple-dose | Gene Therapy | NA | NA | NA | Monotherapy | No | 64
127 | 258 | 2024 | Solid polymer particle | PEI/OVA | Non-responsive | Other | 0 | Non PEGylated | No coating | Passive | Therapeutic_Molecule_Type_Antigen | 170-200 | Sphere | Positive | Other | Immunocompetence | Heterotopic | allograft | Skin | NA | 3 | Multiple-dose | Immunotherapy | NA | NA | NA | Monotherapy | No | 21
127 | 263 | 2024 | Solid polymer particle | Poly-PBG/OVA + PD-L1 | Non-responsive | Other | 0 | Non PEGylated | No coating | Passive | Therapeutic_Molecule_Type_Antigen | 170-200 | Sphere | Positive | Other | Immunocompetence | Heterotopic | allograft | Skin | NA | 3 | Multiple-dose | Immunotherapy | NA | NA | NA | Monotherapy | Yes | 88
127 | 264 | 2024 | Solid polymer particle | Poly-PBG-C16/mOVA | Non-responsive | DMG-PEG、Other | 0 | PEGylated | Monolayer | Passive | Therapeutic_Molecule_Type_Nucleic acid | 170 | Sphere | Neutral | Other | Immunocompetence | Heterotopic | allograft | Skin | NA | 3 | Multiple-dose | Immunotherapy | Gene Therapy | NA | NA | Internal-Combination | No | 79
129 | 265 | 2024 | Liposome | MiPt + 5-Fu + Lip@siPD-L1 NPs | Non-responsive | Other | 0 | Non PEGylated | No coating | Passive | Therapeutic_Molecule_Type_Nucleic acid | 179.8 | Sphere | Positive | Intravenous | Immunocompetence | Heterotopic | allograft | Colon | NA | 5 | Multiple-dose | Chemotherapy | Gene Therapy | immunotherapy | NA | Internal-Combination | 0 | 57
129 | 266 | 2024 | Liposome | Lip-Pt/Fu@siNC NPs | Non-responsive | Other | 0 | Non PEGylated | No coating | Passive | Therapeutic_Molecule_Type_Nucleic acid | 179.8 | Sphere | Positive | Intravenous | Immunocompetence | Heterotopic | allograft | Colon | NA | 5 | Multiple-dose | Chemotherapy | 0 | NA | NA | Monotherapy | No | 50
129 | 267 | 2024 | Liposome | Lip-Pt/Fu@siPD-L1 NPs | Non-responsive | DOTAP | 0 | Non PEGylated | No coating | Passive | Therapeutic_Molecule_Type_Nucleic acid | 179.8 | Sphere | Positive | Intravenous | Immunocompetence | Heterotopic | allograft | Colon | NA | 5 | Multiple-dose | Chemotherapy | Gene Therapy | immunotherapy | NA | Internal-Combination | No | 78
130 | 269 | 2024 | Supramolecular–Host–Guest | DOX@C18Fc-Q[7] NPs | GSH-responsive | Other | 0 | Non PEGylated | No coating | Passive | Therapeutic_Molecule_Type_Anthracycline | 139.8 | Sphere | Negative | Intravenous | Immunodeficiency | Heterotopic | Xenograft | Breast | DOX=3.5、C18Fc=5 | 6 | Multiple-dose | Chemotherapy | NA | NA | NA | Monotherapy | No | 89
130 | 270 | 2024 | Supramolecular–Host–Guest | C18Fc-Q[7] NPs | GSH-responsive | Other | 0 | Non PEGylated | No coating | Passive | Therapeutic_Molecule_Type_Metal compound | 134.7 | Sphere | Negative | Intravenous | Immunodeficiency | Heterotopic | Xenograft | Breast | 5 | 5 | Multiple-dose | Chemotherapy | NA | NA | NA | Monotherapy | No | 45
132 | 272 | 2024 | Solid polymer particle | PFP@PD | Non-responsive | PLGA | 0 | Non PEGylated | No coating | Passive | Therapeutic_Molecule_Type_Anthracycline | 305 | Sphere | Negative | Intravenous | Immunocompetence | Heterotopic | allograft | Breast | 10 | 7 | Multiple-dose | Chemotherapy | NA | NA | NA | Monotherapy | No | 20
132 | 273 | 2024 | Solid polymer particle | PFP@PDM-PEG | Non-responsive | PLGA、PEG | 1 | PEGylated | Monolayer | Passive | Therapeutic_Molecule_Type_Anthracycline | 343 | Sphere | Neutral | Intravenous | Immunocompetence | Heterotopic | allograft | Breast | 10 | 7 | Multiple-dose | Chemotherapy | NA | NA | NA | Monotherapy | No | 50
132 | 274 | 2024 | Solid polymer particle | PFP@PDM-PEG + LIFU | Non-responsive | PLGA、PEG | 1 | PEGylated | Monolayer | Passive | Therapeutic_Molecule_Type_Anthracycline | 343 | Sphere | Neutral | Intravenous | Immunocompetence | Heterotopic | allograft | Breast | 10 | 7 | Multiple-dose | Chemotherapy | Ultrasound | NA | NA | Internal-Combination | 0 | 78
136 | 275 | 2024 | Micelle | SANTA FE OXA | GSH-responsive | Other | 0 | Non PEGylated | No coating | Active | Therapeutic_Molecule_Type_Prodrug | 210 | Sphere | Negative | Intravenous | Immunocompetence | Heterotopic | allograft | Lung | 4 | 5 | Multiple-dose | Chemotherapy | Chemodynamic/Fenton | NA | NA | Internal-Combination | No | 76
137 | 276 | 2024 | Supramolecular–π–π | B-2TPA NPs + Laser | Non-responsive | DSPE-PEG | 1 | PEGylated | Monolayer | Passive | Therapeutic_Molecule_Type_Photosensitizer | 120 | Sphere | Neutral | Intratumoral | Immunocompetence | Heterotopic | Xenograft | Breast | NA | 1 | Single-dose | Photodynamic therapy | Photothermal therapy | NA | NA | Internal-Combination | No | 100
138 | 277 | 2024 | Solid polymer particle | PC NPs | Non-responsive | DSPE-PEG | 0 | PEGylated | Monolayer | Passive | Therapeutic_Molecule_Type_Prodrug | 184 | Sphere | Negative | Intravenous | Immunocompetence | Heterotopic | allograft | Breast | 10 | 5 | Multiple-dose | Chemotherapy | NA | NA | NA | Monotherapy | No | 10
138 | 278 | 2024 | Solid polymer particle | PA NPs | Non-responsive | DSPE-PEG | 0 | PEGylated | Monolayer | Passive | Therapeutic_Molecule_Type_Prodrug | 142 | Sphere | Negative | Intravenous | Immunocompetence | Heterotopic | allograft | Breast | 10 | 5 | Multiple-dose | Chemotherapy | Immunotherapy | NA | NA | Internal-Combination | No | 67
143 | 280 | 2024 | Solid polymer particle | IDIC-Qu NPs | Non-responsive | DSPE-PEG | 1 | PEGylated | Monolayer | Passive | Therapeutic_Molecule_Type_Photosensitizer-Natural product | 100 | Sphere | Negative | Intravenous | Immunodeficiency | Heterotopic | Xenograft | Breast | 1.5 | 1 | Single-dose | No | 0 | NA | NA | NoTherapy | No | 14
143 | 281 | 2024 | Solid polymer particle | IDIC-Qu NPs + laser | Non-responsive | DSPE-PEG | 1 | PEGylated | Monolayer | Passive | Therapeutic_Molecule_Type_Photosensitizer-Natural product | 100 | Sphere | Negative | Intravenous | Immunodeficiency | Heterotopic | Xenograft | Breast | 1.5 | 1 | Single-dose | Photothermal therapy | NA | NA | NA | Monotherapy | No | 81
144 | 285 | 2024 | Subtype_Solid polymer particle | FP@MC | pH-responsive、GSH-responsive | SSPF、OHC-PEG-CHO | 1 | PEGylated | Monolayer | Passive | Therapeutic_Molecule_Type_Nucleic acid | 258.5 | Sphere | Neutral | Intravenous | Immunocompetence | Heterotopic | allograft | Skin | NA | 5 | Multiple-dose | Gene Therapy | NA | NA | NA | Monotherapy | No | 23.2
144 | 286 | 2024 | Subtype_Solid polymer particle | FP@MC + L | pH-responsive、GSH-responsive | SSPF、OHC-PEG-CHO | 1 | PEGylated | Monolayer | Passive | Therapeutic_Molecule_Type_Nucleic acid | 258.5 | Sphere | Neutral | Intravenous | Immunocompetence | Heterotopic | allograft | Skin | NA | 5 | Multiple-dose | Gene Therapy | Photodynamic therapy | NA | NA | Internal-Combination | 0 | 86
153 | 287 | 2024 | Micelle | PTB | Non-responsive | Other | 0 | PEGylated | No coating | Passive | Therapeutic_Molecule_Type_Photosensitizer | 20.8 | Sphere | Negative | Intravenous | Immunodeficiency | Heterotopic | Xenograft | Breast | NA | 2 | Multiple-dose | No | 0 | NA | NA | NoTherapy | No | 31
153 | 288 | 2024 | Micelle | PTB + Laser | Non-responsive | Other | 0 | PEGylated | No coating | Passive | Therapeutic_Molecule_Type_Photosensitizer | 20.8 | Sphere | Negative | Intravenous | Immunodeficiency | Heterotopic | Xenograft | Breast | NA | 2 | Multiple-dose | Photothermal therapy | Photodynamic therapy | NA | NA | Internal-Combination | No | 100
157 | 289 | 2024 | Supramolecular–Host–Guest | PCFP@PL | ROS-responsive | mPEG-β-CD、PEI-Fc、α-CD | 0 | PEGylated | No coating | Passive | Therapeutic_Molecule_Type_Natural product | 200 | Sphere | Positive | Intravenous | Immunocompetence | Orthotopic | allograft | Breast | NA | 6 | Multiple-dose | Chemotherapy | Chemodynamic therapy | NA | NA | Internal-Combination | No | 39
157 | 290 | 2024 | Supramolecular–Host–Guest | PCFP@p53 | ROS-responsive | mPEG-β-CD、PEI-Fc、α-CD | 0 | PEGylated | No coating | Passive | Therapeutic_Molecule_Type_Nucleic acid | 200 | Sphere | Positive | Intravenous | Immunocompetence | Orthotopic | allograft | Breast | NA | 6 | Multiple-dose | Gene Therapy | Chemodynamic therapy | NA | NA | Internal-Combination | No | 44
157 | 291 | 2024 | Supramolecular–Host–Guest | PCFP@PL/p53 | ROS-responsive | mPEG-β-CD、PEI-Fc、α-CD | 0 | PEGylated | No coating | Passive | Therapeutic_Molecule_Type_Natural product | 200 | Sphere | Positive | Intravenous | Immunocompetence | Orthotopic | allograft | Breast | NA | 6 | Multiple-dose | Chemotherapy | Gene Therapy | Chemodynamic therapy | NA | Internal-Combination | No | 78
160 | 292 | 2024 | Biopolymer particle | Abraxane | Non-responsive | Other | 0 | Non PEGylated | Monolayer | Passive | Therapeutic_Molecule_Type_Taxane | 130 | Sphere | Negative | Intravenous | Immunocompetence | Heterotopic | allograft | Breast | 30 | 5 | Multiple-dose | Chemotherapy | NA | NA | NA | Monotherapy | No | 71
160 | 293 | 2024 | Supramolecular–π–π | PCCCP NPs | Non-responsive | DSPE-PEG | 1 | PEGylated | Monolayer | Passive | Therapeutic_Molecule_Type_Prodrug | 113 | Sphere | Negative | Intravenous | Immunocompetence | Heterotopic | allograft | Breast | 30 | 5 | Multiple-dose | Chemotherapy | NA | NA | NA | Monotherapy | No | 47.3
160 | 294 | 2024 | Supramolecular–π–π | PSCSP NPs | ROS-responsive | DSPE-PEG | 1 | PEGylated | Monolayer | Passive | Therapeutic_Molecule_Type_Prodrug | 102 | Sphere | Negative | Intravenous | Immunocompetence | Heterotopic | allograft | Breast | 30 | 5 | Multiple-dose | Chemotherapy | NA | NA | NA | Monotherapy | No | 58.1
160 | 295 | 2024 | Supramolecular–π–π | PSC(S)SP NPs | GSH-responsive、ROS-responsive | DSPE-PEG | 1 | PEGylated | Monolayer | Passive | Therapeutic_Molecule_Type_Prodrug | 93 | Sphere | Negative | Intravenous | Immunocompetence | Heterotopic | allograft | Breast | 30 | 5 | Multiple-dose | Chemotherapy | NA | NA | NA | Monotherapy | No | 66.7
160 | 296 | 2024 | Biopolymer particle | Abraxane | Non-responsive | Other | 0 | Non PEGylated | Monolayer | Passive | Therapeutic_Molecule_Type_Taxane | 130 | Sphere | Negative | Intravenous | Immunocompetence | Heterotopic | allograft | Skin | 45 | 5 | Multiple-dose | Chemotherapy | NA | NA | NA | Monotherapy | No | 70.4
160 | 297 | 2024 | Supramolecular–π–π | PCCCP NPs | Non-responsive | DSPE-PEG | 1 | PEGylated | Monolayer | Passive | Therapeutic_Molecule_Type_Prodrug | 113 | Sphere | Negative | Intravenous | Immunocompetence | Heterotopic | allograft | Skin | 45 | 5 | Multiple-dose | Chemotherapy | NA | NA | NA | Monotherapy | No | 13
160 | 298 | 2024 | Supramolecular–π–π | PSCSP NPs | ROS-responsive | DSPE-PEG | 1 | PEGylated | Monolayer | Passive | Therapeutic_Molecule_Type_Prodrug | 102 | Sphere | Negative | Intravenous | Immunocompetence | Heterotopic | allograft | Skin | 45 | 5 | Multiple-dose | Chemotherapy | NA | NA | NA | Monotherapy | No | 63
160 | 299 | 2024 | Supramolecular–π–π | PSC(S)SP NPs | GSH-responsive、ROS-responsive | DSPE-PEG | 1 | PEGylated | Monolayer | Passive | Therapeutic_Molecule_Type_Prodrug | 93 | Sphere | Negative | Intravenous | Immunocompetence | Heterotopic | allograft | Skin | 45 | 5 | Multiple-dose | Chemotherapy | NA | NA | NA | Monotherapy | No | 71.1
161 | 300 | 2024 | Biopolymer particle | AR-CDT | Non-responsive | Other | 0 | Non PEGylated | No coating | Passive | Therapeutic_Molecule_Type_Nucleic acid | 30 | Other | Negative | Intratumoral | Immunodeficiency | Heterotopic | Xenograft | Prostate | NA | 1 | Single-dose | Gene Therapy | NA | NA | NA | Monotherapy | No | 64
161 | 301 | 2024 | Biopolymer particle | Enzalutamide + AR-CDT | Non-responsive | Other | 0 | Non PEGylated | No coating | Passive | Therapeutic_Molecule_Type_Nucleic acid | 30 | Other | Negative | Intratumoral | Immunodeficiency | Heterotopic | Xenograft | Prostate | NA | 1 | Single-dose | Gene Therapy | Chemotherapy | NA | NA | Internal-Combination | 0 | 73
166 | 302 | 2024 | Micelle | Z/B-PLS | ROS-responsive | Other | 0 | Non PEGylated | No coating | Active | Therapeutic_Molecule_Type_Kinase inhibitor | 65.09 | Sphere | Negative | Intravenous | Immunodeficiency | Heterotopic | Xenograft | Pancreas | ZnPc=3、BEZ=0.6、SEL=3.6 | 2 | Multiple-dose | Chemotherapy | Gene Therapy | NA | NA | Internal-Combination | No | 74
166 | 303 | 2024 | Micelle | Z-PLS + Laser | ROS-responsive | Other | 0 | Non PEGylated | No coating | Active | Therapeutic_Molecule_Type_Photosensitizer | 66.09 | Sphere | Negative | Intravenous | Immunodeficiency | Heterotopic | Xenograft | Pancreas | ZnPc=3、SEL=3.6 | 2 | Multiple-dose | Photodynamic therapy | Chemotherapy | Gene Therapy | NA | Internal-Combination | 0 | 88
166 | 304 | 2024 | Micelle | Z/B-PLS + Laser | ROS-responsive | Other | 0 | Non PEGylated | No coating | Active | Therapeutic_Molecule_Type_Photosensitizer | 67.09 | Sphere | Negative | Intravenous | Immunodeficiency | Heterotopic | Xenograft | Pancreas | ZnPc=3、BEZ=0.6、SEL=3.6 | 2 | Multiple-dose | Photodynamic therapy | Chemotherapy | Gene Therapy | NA | Internal-Combination | 0 | 100
167 | 305 | 2024 | Solid polymer particle | RTPP@PB | pH-responsive、ROS-responsive | Other | 0 | PEGylated | No coating | Passive | Therapeutic_Molecule_Type_Photosensitizer | 110 | Sphere | Negative | Intravenous | Immunocompetence | Heterotopic | allograft | Breast | 1 | 3 | Multiple-dose | No | NA | NA | NA | NoTherapy | No | 22
167 | 306 | 2024 | Solid polymer particle | FBC@PB | pH-responsive、ROS-responsive | Other | 0 | PEGylated | No coating | Passive | Therapeutic_Molecule_Type_Photosensitizer | 115 | Sphere | Negative | Intravenous | Immunocompetence | Heterotopic | allograft | Breast | 1 | 3 | Multiple-dose | No | NA | NA | NA | NoTherapy | No | 28
167 | 307 | 2024 | Solid polymer particle | RTPP@PB+L | pH-responsive、ROS-responsive | Other | 0 | PEGylated | No coating | Passive | Therapeutic_Molecule_Type_Photosensitizer | 110 | Sphere | Negative | Intravenous | Immunocompetence | Heterotopic | allograft | Breast | 1 | 3 | Multiple-dose | Photodynamic therapy | NA | NA | NA | Monotherapy | 0 | 67
167 | 308 | 2024 | Solid polymer particle | FBC@PB+L | pH-responsive、ROS-responsive | Other | 0 | PEGylated | No coating | Passive | Therapeutic_Molecule_Type_Photosensitizer | 115 | Sphere | Negative | Intravenous | Immunocompetence | Heterotopic | allograft | Breast | 1 | 3 | Multiple-dose | Photodynamic therapy |  | NA | NA | Monotherapy | 0 | 89
173 | 313 | 2023 | Liposome | PEGlipo@OxPt | Non-responsive | DSPC, cholesterol, ionized lipids, DSPE-PEG, Other | 0 | PEGylated | Monolayer | Passive | Therapeutic_Molecule_Type_Metal compound | 99.4 | Sphere | Neutral | Intravenous | Immunocompetence | Orthotopic | allograft | Breast | NA | 3 | Multiple-dose | Chemotherapy | Immunotherapy | NA | NA | Internal-Combination | No | 67.4
173 | 314 | 2023 | Liposome | PEEPlipo@OxPt | Non-responsive | DSPC, cholesterol, ionized lipids, Other | 0 | Non PEGylated | Monolayer | Passive | Therapeutic_Molecule_Type_Metal compound | 101 | Sphere | Negative | Intravenous | Immunocompetence | Orthotopic | allograft | Breast | NA | 3 | Multiple-dose | Chemotherapy | Immunotherapy | NA | NA | Internal-Combination | No | 72.7
173 | 315 | 2023 | Liposome | PEGlipo@OxPt + αPD-L1 | Non-responsive | DSPC, cholesterol, ionized lipids, DSPE-PEG, Other | 0 | PEGylated | Monolayer | Passive | Therapeutic_Molecule_Type_Metal compound | 99.4 | Sphere | Neutral | Intravenous | Immunocompetence | Orthotopic | allograft | Breast | NA | 3 | Multiple-dose | Chemotherapy | Immunotherapy | NA | NA | Internal-Combination | Yes | 83.7
173 | 316 | 2023 | Liposome | PEEPlipo@OxPt + αPD-L1 | Non-responsive | DSPC, cholesterol, ionized lipids, Other | 0 | Non PEGylated | Monolayer | Passive | Therapeutic_Molecule_Type_Metal compound | 101 | Sphere | Negative | Intravenous | Immunocompetence | Orthotopic | allograft | Breast | NA | 3 | Multiple-dose | Chemotherapy | Immunotherapy | NA | NA | Internal-Combination | Yes | 83.7
173 | 321 | 2023 | Solid polymer particle | PEEPlnp@mRNAOVA | Non-responsive | DSPC, cholesterol, ionized lipids, Other | 0 | Non PEGylated | Monolayer | Passive | Therapeutic_Molecule_Type_Nucleic acid | 83.9 | Sphere | Negative | Intramuscular | Immunocompetence | Heterotopic | allograft | Colon | NA | 2 | Multiple-dose | Immunotherapy | Gene Therapy | NA | NA | Internal-Combination | No | 59
173 | 322 | 2023 | Solid polymer particle | PEGlnp@mRNAOVA | Non-responsive | DSPC, cholesterol, ionized lipids, DSPE-PEG, Other | 0 | PEGylated | Monolayer | Passive | Therapeutic_Molecule_Type_Nucleic acid | 85.9 | Sphere | Neutral | Intramuscular | Immunocompetence | Heterotopic | allograft | Colon | NA | 2 | Multiple-dose | Immunotherapy | Gene Therapy | NA | NA | Internal-Combination | No | 62
173 | 323 | 2023 | Solid polymer particle | PEEPlnp@mRNAOVA + αPD-L1 | Non-responsive | DSPC, cholesterol, ionized lipids, Other | 0 | Non PEGylated | Monolayer | Passive | Therapeutic_Molecule_Type_Nucleic acid | 83.9 | Sphere | Negative | Intramuscular | Immunocompetence | Heterotopic | allograft | Colon | NA | 2 | Multiple-dose | Immunotherapy | Gene Therapy | NA | NA | Internal-Combination | Yes | 91
173 | 324 | 2023 | Solid polymer particle | PEGlnp@mRNAOVA + αPD-L1 | Non-responsive | DSPC, cholesterol, ionized lipids, DSPE-PEG, Other | 0 | PEGylated | Monolayer | Passive | Therapeutic_Molecule_Type_Nucleic acid | 85.9 | Sphere | Neutral | Intramuscular | Immunocompetence | Heterotopic | allograft | Colon | NA | 2 | Multiple-dose | Immunotherapy | Gene Therapy | NA | NA | Internal-Combination | Yes | 86
177 | 325 | 2023 | Solid polymer particle | PLGA/RAPA | pH-responsive | Other | 0 | Non PEGylated | No coating | Passive | Therapeutic_Molecule_Type_Kinase inhibitor | 127.9 | Sphere | Negative | Intravenous | Immunocompetence | Orthotopic | allograft | Brain | 5 | 5 | Multiple-dose | Chemotherapy | NA | NA | NA | Monotherapy | No | 45
177 | 326 | 2023 | Solid polymer particle | aDCM@PLGA/RAPA | pH-responsive | Other | 1 | Non PEGylated | Monolayer | Active | Therapeutic_Molecule_Type_Kinase inhibitor | 127.9 | Sphere | Negative | Intravenous | Immunocompetence | Orthotopic | allograft | Brain | 5 | 5 | Multiple-dose | Chemotherapy | Immunotherapy | NA | NA | Internal-Combination | No | 53
177 | 327 | 2023 | Solid polymer particle | PLGA | Non-responsive | Other | 0 | Non PEGylated | No coating | Passive | Therapeutic_Molecule_Type_None | 127.9 | Sphere | Negative | Intravenous | Immunocompetence | Orthotopic | allograft | Brain | NA | 3 | Multiple-dose | No | NA | NA | NA | NoTherapy | No | 31
177 | 328 | 2023 | Solid polymer particle | aDCM@PLGA | Non-responsive | Other | 1 | Non PEGylated | Monolayer | Active | Therapeutic_Molecule_Type_Antigen | 127.9 | Sphere | Negative | Intravenous | Immunocompetence | Orthotopic | allograft | Brain | NA | 3 | Multiple-dose | Immunotherapy | NA | NA | NA | Monotherapy | No | 85
178 | 329 | 2023 | Liposome | 22 mg kg−1 IC8-LNPs + T cell | Non-responsive | IC8、DSPC、cholesterol、DMG-PEG | 1 | PEGylated | Monolayer | Passive | Therapeutic_Molecule_Type_None | 118 | Sphere | Positive | Intravenous | Immunodeficiency | Heterotopic | Xenograft | Skin | 22 | 3 | Multiple-dose | Immunotherapy | NA | NA | NA | Monotherapy | 0 | 7
178 | 330 | 2023 | Liposome | 1.5 mg kg−1 BiTE mRNA-LNPs + T cell | Non-responsive | IC8、DSPC、cholesterol、DMG-PEG | 1 | PEGylated | Monolayer | Passive | Therapeutic_Molecule_Type_Nucleic acid | 118 | Sphere | Positive | Intravenous | Immunodeficiency | Heterotopic | Xenograft | Skin | 1.5 | 3 | Multiple-dose | Gene Therapy | Immunotherapy | NA | NA | Internal-Combination | 0 | 75
179 | 331 | 2023 | Liposome | estriol-GA05-30 LNP (Fluc mRNA) | Non-responsive | estriol-Rac-GA05-30、DOPE、DMG-PEG2000 | 0 | PEGylated | Monolayer | Passive | Therapeutic_Molecule_Type_Nucleic acid | 150 | Sphere | Negative | Intravenous | Immunocompetence | Heterotopic | allograft | Other | 0.2 | 1 | Single-dose | Gene Therapy | NA | NA | NA | Monotherapy | No | 7
179 | 332 | 2023 | Liposome | estriol-GA05-30 LNP (OVA mRNA) | Non-responsive | estriol-Rac-GA05-30、DOPE、DMG-PEG2000 | 0 | PEGylated | Monolayer | Passive | Therapeutic_Molecule_Type_Nucleic acid | 150 | Sphere | Negative | Intravenous | Immunocompetence | Heterotopic | allograft | Other | 0.2 | 1 | Single-dose | Immunotherapy | NA | NA | NA | Monotherapy | No | 100
179 | 333 | 2023 | Liposome | estriol-GA05-30 LNP (OVA mRNA) | Non-responsive | estriol-Rac-GA05-30、DOPE、DMG-PEG2000 | 0 | PEGylated | Monolayer | Passive | Therapeutic_Molecule_Type_Nucleic acid | 150 | Sphere | Negative | Intravenous | Immunocompetence | Heterotopic | allograft | Other | 0.2 | 2 | Multiple-dose | Immunotherapy | NA | NA | NA | Monotherapy | No | 83
180 | 334 | 2023 | Liposome | nCMATACs | pH-responsive | Dlin-MC3-DMA、DSPC、cholesterol、DSPE-PEG | 1 | PEGylated | Monolayer | Passive | Therapeutic_Molecule_Type_Antigen | 100 | Sphere | Neutral | Intravenous | Immunodeficiency | Heterotopic | Xenograft | Lung | 10 | 3 | Multiple-dose | Gene Therapy | NA | NA | NA | Monotherapy | No | 22
180 | 335 | 2023 | Liposome | InCMATACs | pH-responsive | Dlin-MC3-DMA、DSPC、cholesterol、DSPE-PEG、DSPE-PEG-MAL | 1 | PEGylated | Monolayer | Active | Therapeutic_Molecule_Type_Antigen | 100 | Sphere | Neutral | Intravenous | Immunodeficiency | Heterotopic | Xenograft | Lung | 10 | 3 | Multiple-dose | Gene Therapy | NA | NA | NA | Monotherapy | No | 59
180 | 336 | 2023 | Liposome | InCMATACs(F) | pH-responsive | Dlin-MC3-DMA、DSPC、cholesterol、DSPE-PEG、DSPE-PEG-MAL | 1 | PEGylated | Monolayer | Active | Therapeutic_Molecule_Type_Antigen | 100 | Sphere | Neutral | Intravenous | Immunodeficiency | Heterotopic | Xenograft | Lung | 10 | 3 | Multiple-dose | Gene Therapy | NA | NA | NA | Monotherapy | 0 | 85
181 | 337 | 2023 | Solid polymer particle | aPD-1 + mLuc/CpG NP | GSH-responsive | Other | 0 | Non PEGylated | No coating | Passive | Therapeutic_Molecule_Type_Nucleic acid | 81 | Sphere | Positive | Intravenous | Immunocompetence | Heterotopic | allograft | Skin | mRNA=10、CpG=2.5 | 2 | Multiple-dose | Immunotherapy | 0 | NA | NA | Monotherapy | Yes | 44
181 | 338 | 2023 | Solid polymer particle | aPD-1 + mOVA/CpG NP | GSH-responsive | Other | 0 | Non PEGylated | No coating | Passive | Therapeutic_Molecule_Type_Nucleic acid | 81 | Sphere | Positive | Intravenous | Immunocompetence | Heterotopic | allograft | Skin | mRNA=10、CpG=2.5 | 2 | Multiple-dose | Immunotherapy | Gene Therapy | NA | NA | Internal-Combination | Yes | 86
181 | 342 | 2023 | Solid polymer particle | aPD-1 + mOVA/CpG NP | GSH-responsive | Other | 0 | Non PEGylated | No coating | Passive | Therapeutic_Molecule_Type_Nucleic acid | 81 | Sphere | Positive | Intravenous | Immunocompetence | Heterotopic | allograft | Colon | mRNA=10、CpG=2.5 | 2 | Multiple-dose | Immunotherapy | Gene Therapy | NA | NA | Internal-Combination | Yes | 50
182 | 343 | 2023 | Liposome | mOVA/MC3 LNPs | Non-responsive | Dlin-MC3-DMA、DOPE、DMG-PEG | 0 | PEGylated | Monolayer | Passive | Therapeutic_Molecule_Type_Nucleic acid | 200 | Sphere | Neutral | Intravenous | Immunocompetence | Heterotopic | allograft | Skin | 0.75 | 2 | Multiple-dose | Immunotherapy | NA | NA | NA | Monotherapy | No | 68
182 | 344 | 2023 | Liposome | mOVA/AMB-POC18 LNPs | Enzyme-responsive | AMB-POC18、DOPE、DMG-PEG | 0 | PEGylated | Monolayer | Passive | Therapeutic_Molecule_Type_Nucleic acid | 200 | Sphere | Neutral | Intravenous | Immunocompetence | Heterotopic | allograft | Skin | 0.75 | 2 | Multiple-dose | Immunotherapy | NA | NA | NA | Monotherapy | No | 95
183 | 347 | 2023 | Solid polymer particle | TEP | Non-responsive | Other | 1 | Non PEGylated | Monolayer | Active | Therapeutic_Molecule_Type_Photosensitizer | 205 | Sphere | Negative | Intravenous | Immunodeficiency | Heterotopic | Xenograft | Esophageal | NA | 4 | Multiple-dose | No | NA | NA | NA | NoTherapy | No | 11
183 | 348 | 2023 | Solid polymer particle | TEP + NIR | Non-responsive | Other | 1 | Non PEGylated | Monolayer | Active | Therapeutic_Molecule_Type_Photosensitizer | 205 | Sphere | Negative | Intravenous | Immunodeficiency | Heterotopic | Xenograft | Esophageal | NA | 4 | Multiple-dose | Photodynamic therapy | NA | NA | NA | Monotherapy | 0 | 46
183 | 349 | 2023 | Solid polymer particle | TEPG | pH-responsive | Other | 1 | Non PEGylated | Monolayer | Active | Therapeutic_Molecule_Type_Photosensitizer-Natural product | 205 | Sphere | Negative | Intravenous | Immunodeficiency | Heterotopic | Xenograft | Esophageal | 5 | 4 | Multiple-dose | Chemotherapy | 0 | NA | NA | Monotherapy | No | 57
183 | 350 | 2023 | Solid polymer particle | TPG + NIR | Non-responsive | Other | 1 | Non PEGylated | Monolayer | Passive | Therapeutic_Molecule_Type_Photosensitizer-Natural product | 205 | Sphere | Negative | Intravenous | Immunodeficiency | Heterotopic | Xenograft | Esophageal | 5 | 4 | Multiple-dose | Chemotherapy | Photodynamic therapy | NA | NA | Internal-Combination | 0 | 71
183 | 351 | 2023 | Solid polymer particle | TEPG + NIR | pH-responsive | Other | 1 | Non PEGylated | Monolayer | Active | Therapeutic_Molecule_Type_Photosensitizer-Natural product | 205 | Sphere | Negative | Intravenous | Immunodeficiency | Heterotopic | Xenograft | Esophageal | 5 | 4 | Multiple-dose | Chemotherapy | Photodynamic therapy | NA | NA | Internal-Combination | 0 | 82
186 | 352 | 2023 | Solid polymer particle | CS-NPs/E7 | Non-responsive | PLGA、chitosan、E7 peptide | 0 | Non PEGylated | No coating | Passive | Therapeutic_Molecule_Type_Antigen | 277.7 | Sphere | Positive | Subcutaneous | Immunocompetence | Heterotopic | allograft | Cervix | NA | 3 | Multiple-dose | Immunotherapy | NA | NA | NA | Monotherapy | No | 13
186 | 355 | 2023 | Nanogel | IM-CS-NPs/ATP@ALG | Non-responsive | ICD membrane、PLGA、chitosan、ATP、sodium alginate | 2 | Non PEGylated | Multilayer | Active | Therapeutic_Molecule_Type_Antigen | 277.7–326.1 | Sphere | Negative | Subcutaneous | Immunocompetence | Heterotopic | allograft | Cervix | NA | 3 | Multiple-dose | Immunotherapy | NA | NA | NA | Monotherapy | No | 52.3
186 | 356 | 2023 | Solid polymer particle | IM-CS-NPs/E7 | Non-responsive | ICD membrane、PLGA、chitosan、E7 peptide | 1 | Non PEGylated | Monolayer | Active | Therapeutic_Molecule_Type_Antigen | 326.1 | Sphere | Negative | Subcutaneous | Immunocompetence | Heterotopic | allograft | Cervix | NA | 3 | Multiple-dose | Immunotherapy | NA | NA | NA | Monotherapy | No | 86.9
186 | 357 | 2023 | Nanogel | IM-CS-NPs/E7/ATP@ALG | Non-responsive | ICD membrane、PLGA、chitosan、E7 peptide、ATP、sodium alginate | 2 | Non PEGylated | Multilayer | Active | Therapeutic_Molecule_Type_Antigen | 277.7–326.1 | Sphere | Negative | Subcutaneous | Immunocompetence | Heterotopic | allograft | Cervix | NA | 3 | Multiple-dose | Immunotherapy | NA | NA | NA | Monotherapy | No | 98
189 | 362 | 2023 | Other | SRF+MEL@PAP+NIR+α-PD1 | ROS-responsive | Other | 0 | Non PEGylated | No coating | Passive | Therapeutic_Molecule_Type_Kinase inhibitor | 168.5 | Sphere | Neutral | Intravenous | Immunocompetence | Heterotopic | allograft | Breast | NA | 5 | Multiple-dose | Chemotherapy | Immunotherapy | Photodynamic therapy | Photothermal therapy | Internal-Combination | Yes | 100
189 | 363 | 2023 | Other | SRF+MEL@PAP+NIR | ROS-responsive | Other | 0 | Non PEGylated | No coating | Passive | Therapeutic_Molecule_Type_Kinase inhibitor | 168.5 | Sphere | Neutral | Intravenous | Immunocompetence | Heterotopic | allograft | Breast | NA | 5 | Multiple-dose | Chemotherapy | Immunotherapy | Photodynamic therapy | Photothermal therapy | Internal-Combination | 0 | 80.5
189 | 364 | 2023 | Other | SRF@PAP+NIR | ROS-responsive | Other | 0 | Non PEGylated | No coating | Passive | Therapeutic_Molecule_Type_Kinase inhibitor | 168.5 | Sphere | Neutral | Intravenous | Immunocompetence | Heterotopic | allograft | Breast | NA | 5 | Multiple-dose | Chemotherapy | Photodynamic therapy | Photothermal therapy | NA | Internal-Combination | 0 | 67.5
189 | 365 | 2023 | Other | SRF+MEL@NPAP+NIR | Non-responsive | Other | 0 | Non PEGylated | No coating | Passive | Therapeutic_Molecule_Type_Kinase inhibitor | 168.5 | Sphere | Neutral | Intravenous | Immunocompetence | Heterotopic | allograft | Breast | NA | 5 | Multiple-dose | Chemotherapy | Immunotherapy | Photodynamic therapy | Photothermal therapy | Internal-Combination | 0 | 57.7
189 | 366 | 2023 | Other | PAP+NIR | ROS-responsive | Other | 0 | Non PEGylated | No coating | Passive | Therapeutic_Molecule_Type_Photosensitizer | 168.5 | Sphere | Neutral | Intravenous | Immunocompetence | Heterotopic | allograft | Breast | NA | 5 | Multiple-dose | Photodynamic therapy | Photothermal therapy | NA | NA | Internal-Combination | 0 | 43.1
189 | 367 | 2023 | Other | SRF+MEL@PAP | ROS-responsive | Other | 0 | Non PEGylated | No coating | Passive | Therapeutic_Molecule_Type_Kinase inhibitor | 168.5 | Sphere | Neutral | Intravenous | Immunocompetence | Heterotopic | allograft | Breast | NA | 5 | Multiple-dose | Chemotherapy | Immunotherapy | NA | NA | Internal-Combination | No | 33.3
190 | 368 | 2023 | Micelle | Dox@MCtl | Non-responsive | Other | 0 | PEGylated | No coating | Passive | Therapeutic_Molecule_Type_Anthracycline | 140 | Sphere | Neutral | Intravenous | Immunocompetence | Heterotopic | allograft | Breast | 5 | 3 | Multiple-dose | Chemotherapy | NA | NA | NA | Monotherapy | No | 63
190 | 369 | 2023 | Micelle | Dox/CoQ10@MCtl | Non-responsive | Other | 0 | PEGylated | No coating | Passive | Therapeutic_Molecule_Type_Anthracycline | 160 | Sphere | Neutral | Intravenous | Immunocompetence | Heterotopic | allograft | Breast | Dox=5 | 3 | Multiple-dose | Chemotherapy | antioxidant therapy | NA | NA | Monotherapy | No | 63
190 | 370 | 2023 | Micelle | Dox@MDfp | Non-responsive | Other | 0 | PEGylated | No coating | Passive | Therapeutic_Molecule_Type_Anthracycline | 141.4 | Sphere | Neutral | Intravenous | Immunocompetence | Heterotopic | allograft | Breast | 5 | 3 | Multiple-dose | Chemotherapy | iron chelation | NA | NA | Monotherapy | No | 65
190 | 371 | 2023 | Micelle | Dox/CoQ10@MDfp | Non-responsive | Other | 0 | PEGylated | No coating | Passive | Therapeutic_Molecule_Type_Anthracycline | 169 | Sphere | Neutral | Intravenous | Immunocompetence | Heterotopic | allograft | Breast | Dox=5 | 3 | Multiple-dose | Chemotherapy | ferroptosis inhibition | NA | NA | Monotherapy | No | 65
194 | 372 | 2023 | Nanogel | MPDA@Gel | Non-responsive | OHA、HPCS、MPDA | 0 | Non PEGylated | No coating | Passive | Therapeutic_Molecule_Type_None | 183.7 | Sphere | Neutral | Intratumoral | Immunocompetence | Heterotopic | allograft | Liver | NA | 1 | Multiple-dose | No | NA | NA | NA | NoTherapy | No | 17
194 | 373 | 2023 | Nanogel | MPDA&CUR@Gel | Non-responsive | OHA、HPCS、MPDA、NH2-CD、CUR | 0 | Non PEGylated | No coating | Passive | Therapeutic_Molecule_Type_Natural product | 183.7 | Sphere | Neutral | Intratumoral | Immunocompetence | Heterotopic | allograft | Liver | NA | 1 | Multiple-dose | Chemotherapy | Chemotherapy | NA | NA | Internal-Combination | No | 25
194 | 375 | 2023 | Nanogel | DOX-MPDA&CUR@Gel | Non-responsive | OHA、HPCS、MPDA、DOX、NH2-CD、CUR | 0 | Non PEGylated | No coating | Passive | Therapeutic_Molecule_Type_Anthracycline | 183.7 | Sphere | Neutral | Intratumoral | Immunocompetence | Heterotopic | allograft | Liver | NA | 1 | Multiple-dose | Chemotherapy | Chemotherapy | NA | NA | Internal-Combination | No | 42
194 | 376 | 2023 | Nanogel | MPDA&CUR@Gel + NIR | Non-responsive | OHA、HPCS、MPDA、NH2-CD、CUR | 0 | Non PEGylated | No coating | Passive | Therapeutic_Molecule_Type_Natural product | 183.7 | Sphere | Neutral | Intratumoral | Immunocompetence | Heterotopic | allograft | Liver | NA | 1 | Multiple-dose | Photothermal therapy | Chemotherapy | NA | NA | Internal-Combination | 0 | 61
194 | 378 | 2023 | Nanogel | DOX-MPDA&CUR@Gel + NIR | Non-responsive | OHA、HPCS、MPDA、DOX、NH2-CD、CUR | 0 | Non PEGylated | No coating | Passive | Therapeutic_Molecule_Type_Anthracycline | 183.7 | Sphere | Neutral | Intratumoral | Immunocompetence | Heterotopic | allograft | Liver | NA | 1 | Multiple-dose | Photothermal therapy | Chemotherapy | NA | NA | Internal-Combination | 0 | 80
203 | 379 | 2023 | Micelle | DHE@PEG-SS-DSPE NP+ultrasound | GSH-responsive | DSPE-PEG | 0 | PEGylated | No coating | Passive | Therapeutic_Molecule_Type_Prodrug | 125 | Other | Neutral | Intravenous | Immunocompetence | Heterotopic | allograft | Breast | NA | 3 | Multiple-dose | Chemotherapy | Ultrasound | NA | NA | Internal-Combination | 0 | 81.4
203 | 380 | 2023 | Micelle | DHE@PEG-SS-DSPE NPs | GSH-responsive | DSPE-PEG | 0 | PEGylated | No coating | Passive | Therapeutic_Molecule_Type_Prodrug | 125 | Other | Neutral | Intravenous | Immunocompetence | Heterotopic | allograft | Breast | NA | 3 | Multiple-dose | Chemotherapy | NA | NA | NA | Monotherapy | No | 9.5
204 | 383 | 2023 | Other | RhB-Se-CPT NPDs | GSH-responsive，ROS-responsive | Other | 0 | Non PEGylated | No coating | Passive | Therapeutic_Molecule_Type_Topoisomerase inhibitor | 130 | Sphere | Neutral | Intravenous | Immunodeficiency | Heterotopic | allograft | Breast | 5 | 7 | Multiple-dose | Chemotherapy | NA | NA | NA | Monotherapy | No | 68.3
205 | 384 | 2023 | Solid polymer particle | ARV@PDSA (10 mg kg⁻¹) | GSH-responsive | PDSA polymer、DSPE-PEG5000、ARV-771 | 1 | PEGylated | Monolayer | Passive | Therapeutic_Molecule_Type_Ligand | 118 | Sphere | Neutral | Intravenous | Immunodeficiency | Heterotopic | Xenograft | Cervix | 10 | 7 | Multiple-dose | Chemotherapy | NA | NA | NA | Monotherapy | No | 78.4
205 | 386 | 2023 | Solid polymer particle | ARV@PDSA (10 mg kg⁻¹) | GSH-responsive | PDSA polymer、DSPE-PEG5000、ARV-771 | 1 | PEGylated | Monolayer | Passive | Therapeutic_Molecule_Type_Ligand | 118 | Sphere | Neutral | Intravenous | Immunocompetence | Heterotopic | allograft | Skin | 10 | 5 | Multiple-dose | Chemotherapy | NA | NA | NA | Monotherapy | No | 77.4
207 | 388 | 2023 | Solid polymer particle | 2-BP/CPT-PLNs | GSH-responsive | DSPE-PEG、Other | 1 | PEGylated | Multilayer | Passive | Therapeutic_Molecule_Type_Prodrug | 142.2 | Sphere | Positive | Intravenous | Immunocompetence | Heterotopic | allograft | Skin | 5 | 4 | Multiple-dose | Chemotherapy | Immunotherapy | NA | NA | Internal-Combination | No | 76.6
211 | 391 | 2023 | Solid polymer particle | MDP-NPs | Non-responsive | PLGA | 0 | Non PEGylated | No coating | Passive | Therapeutic_Molecule_Type_Natural product | 215.5 | Sphere | Negative | Subcutaneous | Immunocompetence | Heterotopic | allograft | Cervix | NA | 3 | Multiple-dose | Immunotherapy | NA | NA | NA | Monotherapy | No | 70
211 | 392 | 2023 | Solid polymer particle | MDP-NPs + β-glucan@ALG | Non-responsive | PLGA、alginate | 0 | Non PEGylated | No coating | Passive | Therapeutic_Molecule_Type_Natural product | 215.5 | Sphere | Negative | Subcutaneous | Immunocompetence | Heterotopic | allograft | Cervix | NA | 3 | Multiple-dose | Immunotherapy | NA | NA | NA | Monotherapy | 1 | 60
211 | 393 | 2023 | Solid polymer particle | E7-NPs | Non-responsive | PLGA | 0 | Non PEGylated | No coating | Passive | Therapeutic_Molecule_Type_Antigen | 237.7 | Sphere | Negative | Subcutaneous | Immunocompetence | Heterotopic | allograft | Cervix | NA | 3 | Multiple-dose | Immunotherapy | NA | NA | NA | Monotherapy | No | 70
211 | 394 | 2023 | Solid polymer particle | E7-NPs + β-glucan@ALG | Non-responsive | PLGA、alginate | 0 | Non PEGylated | No coating | Passive | Therapeutic_Molecule_Type_Antigen | 237.7 | Sphere | Negative | Subcutaneous | Immunocompetence | Heterotopic | allograft | Cervix | NA | 3 | Multiple-dose | Immunotherapy | NA | NA | NA | Monotherapy | 1 | 97.7
211 | 395 | 2023 | Solid polymer particle | E7-MDP-NPs + β-glucan@ALG | Non-responsive | PLGA、alginate | 0 | Non PEGylated | No coating | Passive | Therapeutic_Molecule_Type_Antigen | 219.8 | Sphere | Negative | Subcutaneous | Immunocompetence | Heterotopic | allograft | Cervix | NA | 3 | Multiple-dose | Immunotherapy | NA | NA | NA | Monotherapy | 1 | 98.9
214 | 399 | 2023 | Solid polymer particle | GEM NP | Non-responsive | Other | 0 | PEGylated | No coating | Passive | Therapeutic_Molecule_Type_Antimetabolite | 97 | Sphere | Neutral | Intravenous | Immunocompetence | Orthotopic | allograft | Pancreas | 5 | 3 | Multiple-dose | Chemotherapy | NA | NA | NA | Monotherapy | No | 83
214 | 400 | 2023 | Solid polymer particle | GEM NP + αPD-L1 | Non-responsive | Other | 0 | PEGylated | No coating | Passive | Therapeutic_Molecule_Type_Antimetabolite | 97 | Sphere | Neutral | Intravenous | Immunocompetence | Orthotopic | allograft | Pancreas | 5 | 3 | Multiple-dose | Chemotherapy | Immunotherapy | NA | NA | Internal-Combination | Yes | 93
214 | 401 | 2023 | Solid polymer particle | αPD-L1/GEM NP | Non-responsive | Other | 1 | PEGylated | Monolayer | Active | Therapeutic_Molecule_Type_Antimetabolite | 128 | Sphere | Neutral | Intravenous | Immunocompetence | Orthotopic | allograft | Pancreas | 5 | 3 | Multiple-dose | Chemotherapy | Immunotherapy | NA | NA | Internal-Combination | No | 99
214 | 402 | 2023 | Solid polymer particle | diABZI NP | Non-responsive | Other | 0 | Non PEGylated | No coating | Passive | Therapeutic_Molecule_Type_Ligand | 97–180 | Sphere | Negative | Intravenous | Immunocompetence | Orthotopic | allograft | Breast | NA | 3 | Multiple-dose | Immunotherapy | NA | NA | NA | Monotherapy | No | 40.7
214 | 403 | 2023 | Solid polymer particle | αPD-L1/GEM NP | Non-responsive | Other | 1 | PEGylated | Monolayer | Active | Therapeutic_Molecule_Type_Antimetabolite | 128 | Sphere | Neutral | Intravenous | Immunocompetence | Orthotopic | allograft | Breast | 5 | 3 | Multiple-dose | Chemotherapy | Immunotherapy | NA | NA | Internal-Combination | No | 76
214 | 404 | 2023 | Solid polymer particle | GPS | Non-responsive | Other | 1 | PEGylated | Monolayer | Active | Therapeutic_Molecule_Type_Antimetabolite | 180 | Sphere | Neutral | Intravenous | Immunocompetence | Orthotopic | allograft | Breast | diABZI=1、GEM=5 | 3 | Multiple-dose | Chemotherapy | Immunotherapy | NA | NA | Internal-Combination | No | 86
214 | 405 | 2023 | Solid polymer particle | diABZI NP | Non-responsive | Other | 0 | Non PEGylated | No coating | Passive | Therapeutic_Molecule_Type_Ligand | 97–180 | Sphere | Negative | Intravenous | Immunocompetence | Heterotopic | allograft | Skin | NA | 3 | Multiple-dose | Immunotherapy | NA | NA | NA | Monotherapy | No | 69
214 | 406 | 2023 | Solid polymer particle | αPD-L1/GEM NP | Non-responsive | Other | 1 | PEGylated | Monolayer | Active | Therapeutic_Molecule_Type_Antimetabolite | 128 | Sphere | Neutral | Intravenous | Immunocompetence | Heterotopic | allograft | Skin | 5 | 3 | Multiple-dose | Chemotherapy | Immunotherapy | NA | NA | Internal-Combination | No | 75
214 | 407 | 2023 | Solid polymer particle | GPS | Non-responsive | Other | 1 | PEGylated | Monolayer | Active | Therapeutic_Molecule_Type_Antimetabolite | 180 | Sphere | Neutral | Intravenous | Immunocompetence | Heterotopic | allograft | Skin | diABZI=1、GEM=5 | 3 | Multiple-dose | Chemotherapy | Immunotherapy | NA | NA | Internal-Combination | No | 81
216 | 408 | 2023 | Solid polymer particle | siCyPA-NPs | Non-responsive | polymer-lipid、lipid-PEG | 1 | PEGylated | Monolayer | Passive | Therapeutic_Molecule_Type_Nucleic acid | 87.5 | Sphere | Neutral | Intravenous | Immunodeficiency | Heterotopic | Xenograft | Other | 1 | 16 | Multiple-dose | Gene Therapy | NA | NA | NA | Monotherapy | No | 87
216 | 409 | 2023 | Solid polymer particle | siCyPA-NPs and bortezomib | Non-responsive | polymer-lipid、lipid-PEG | 1 | PEGylated | Monolayer | Passive | Therapeutic_Molecule_Type_Nucleic acid | 87.5 | Sphere | Neutral | Intravenous、Intraperitoneal | Immunodeficiency | Heterotopic | Xenograft | Other | siRNA=1、Bortezomib=0.5 | 16 | Multiple-dose | Chemotherapy | Gene Therapy | NA | NA | Internal-Combination | 1 | 95
218 | 410 | 2023 | Other | OD/UC/DOX/PDA@RMPU | GSH-responsive | Other | 0 | Non PEGylated | No coating | Passive | Therapeutic_Molecule_Type_Anthracycline | 120 | Sphere | Neutral | Intratumoral | Immunocompetence | Heterotopic | allograft | Breast | 2.5 | 3 | Multiple-dose | Chemotherapy | NA | NA | NA | Monotherapy | No | 57.1
218 | 411 | 2023 | Other | OD/UC/PDA@RMPU + laser | GSH-responsive | Other | 0 | Non PEGylated | No coating | Passive | Therapeutic_Molecule_Type_Thermal initiator | 120 | Sphere | Neutral | Intratumoral | Immunocompetence | Heterotopic | allograft | Breast | NA | 3 | Multiple-dose | Photothermal therapy | NA | NA | NA | Monotherapy | No | 57
218 | 412 | 2023 | Other | OD/UC/DOX@RMPU + laser | GSH-responsive | Other | 0 | Non PEGylated | No coating | Passive | Therapeutic_Molecule_Type_Anthracycline | 120 | Sphere | Neutral | Intratumoral | Immunocompetence | Heterotopic | allograft | Breast | 2.5 | 3 | Multiple-dose | Chemotherapy | Photodynamic therapy | NA | NA | Internal-Combination | No | 97
218 | 413 | 2023 | Other | OD/UC/DOX/PDA@RMPU + laser | GSH-responsive | Other | 0 | Non PEGylated | No coating | Passive | Therapeutic_Molecule_Type_Anthracycline | 120 | Sphere | Neutral | Intratumoral | Immunocompetence | Heterotopic | allograft | Breast | 2.5 | 3 | Multiple-dose | Chemotherapy | Photothermal therapy | Photodynamic therapy | NA | Internal-Combination | No | 99
218 | 414 | 2023 | Other | OD/UC/DOX/PDA@RMPU + laser + αPD-1 | GSH-responsive | Other | 0 | Non PEGylated | No coating | Passive | Therapeutic_Molecule_Type_Anthracycline | 120 | Sphere | Neutral | Intratumoral | Immunocompetence | Heterotopic | allograft | Breast | DOX=2.5、αPD-1=5 | 3 | Multiple-dose | Chemotherapy | Photothermal therapy | Photodynamic therapy | Immunotherapy | Internal-Combination | Yes | 98
219 | 415 | 2023 | Biopolymer particle | AGLR | MMP-2-responsive | Other | 0 | Non PEGylated | No coating | Active | Therapeutic_Molecule_Type_Ligand | 95 | Sphere | Negative | Intravenous | Immunocompetence | Heterotopic | allograft | Liver | NA | 5 | Multiple-dose | Immunotherapy | NA | NA | NA | Monotherapy | No | 32.9
219 | 418 | 2023 | Biopolymer particle | DOX/AGGG | Non-responsive | Other | 0 | Non PEGylated | No coating | Passive | Therapeutic_Molecule_Type_Anthracycline | 100 | Sphere | Positive | Intravenous | Immunocompetence | Heterotopic | allograft | Liver | NA | 5 | Multiple-dose | Chemotherapy | NA | NA | NA | Monotherapy | No | 47
219 | 419 | 2023 | Biopolymer particle | DOX/AGLR | MMP-2-responsive | Other | 0 | Non PEGylated | No coating | Active | Therapeutic_Molecule_Type_Anthracycline | 95 | Sphere | Positive | Intravenous | Immunocompetence | Heterotopic | allograft | Liver | NA | 5 | Multiple-dose | Chemotherapy | Immunotherapy | NA | NA | Internal-Combination | No | 86
221 | 420 | 2023 | Solid polymer particle | NPsiYthdf1 | Non-responsive | DSPE-PEG、Other | 0 | PEGylated | No coating | Active | Therapeutic_Molecule_Type_Nucleic acid | 50-90 | Sphere | Positive | Intravenous | Immunocompetence | Heterotopic | allograft | Skin | 2 | 5 | Multiple-dose | Gene Therapy | Immunotherapy | NA | NA | Internal-Combination | No | 49
221 | 421 | 2023 | Solid polymer particle | dual-targeting NPs iYthdf1 | Non-responsive | DSPE-PEG、Other | 0 | PEGylated | No coating | Active | Therapeutic_Molecule_Type_Nucleic acid | 50-90 | Sphere | Positive | Intravenous | Immunocompetence | Heterotopic | allograft | Colon | 2 | 3 | Multiple-dose | Gene Therapy | Immunotherapy | NA | NA | Internal-Combination | No | 46.8
221 | 422 | 2023 | Solid polymer particle | NPs iYthdf1 of 6.5 mV | Non-responsive | DSPE-PEG、Other | 0 | PEGylated | No coating | Passive | Therapeutic_Molecule_Type_Nucleic acid | 102 | Sphere | Neutral | Intravenous | Immunocompetence | Heterotopic | allograft | Colon | 2 | 3 | Multiple-dose | Gene Therapy | Immunotherapy | NA | NA | Internal-Combination | No | 27.7
222 | 423 | 2023 | Micelle | ET-NPs | Non-responsive | Other | 0 | Non PEGylated | No coating | Active | Therapeutic_Molecule_Type_None | 68 | Sphere | Negative | Intravenous | Immunodeficiency | Heterotopic | Xenograft | Lung | 2 | 9 | Multiple-dose | Other | NA | NA | NA | Monotherapy | No | 31
222 | 424 | 2023 | Micelle | MT-NPs | Non-responsive | Other | 0 | Non PEGylated | No coating | Active | Therapeutic_Molecule_Type_None | 78 | Sphere | Negative | Intravenous | Immunodeficiency | Heterotopic | Xenograft | Lung | 2 | 9 | Multiple-dose | Other | NA | NA | NA | Monotherapy | No | 63
222 | 425 | 2023 | Micelle | EMT-NPs | Non-responsive | Other | 0 | Non PEGylated | No coating | Active | Therapeutic_Molecule_Type_None | 91 | Sphere | Negative | Intravenous | Immunodeficiency | Heterotopic | Xenograft | Lung | 2 | 9 | Multiple-dose | Other | NA | NA | NA | Monotherapy | No | 80
222 | 426 | 2023 | Micelle | ET-NPs | Non-responsive | Other | 0 | Non PEGylated | No coating | Active | Therapeutic_Molecule_Type_None | 68 | Sphere | Negative | Intravenous | Immunodeficiency | Heterotopic | Xenograft | Ovary | 2 | 9 | Multiple-dose | Other | NA | NA | NA | Monotherapy | No | 11
222 | 427 | 2023 | Micelle | MT-NPs | Non-responsive | Other | 0 | Non PEGylated | No coating | Active | Therapeutic_Molecule_Type_None | 78 | Sphere | Negative | Intravenous | Immunodeficiency | Heterotopic | Xenograft | Ovary | 2 | 9 | Multiple-dose | Other | NA | NA | NA | Monotherapy | No | 60
222 | 428 | 2023 | Micelle | EMT-NPs | Non-responsive | Other | 0 | Non PEGylated | No coating | Active | Therapeutic_Molecule_Type_None | 91 | Sphere | Negative | Intravenous | Immunodeficiency | Heterotopic | Xenograft | Ovary | 2 | 9 | Multiple-dose | Other | NA | NA | NA | Monotherapy | No | 75
224 | 432 | 2023 | Micelle | DTX-Mic | Non-responsive | Other | 0 | PEGylated | No coating | Passive | Therapeutic_Molecule_Type_Taxane | 15.5 | Sphere | Negative | Intravenous | Immunocompetence | Heterotopic | allograft | Breast | NA | 4 | Multiple-dose | Chemotherapy | NA | NA | NA | Monotherapy | No | 4
224 | 433 | 2023 | Micelle | DKPP 1.8k-Mic | pH-responsive | Other | 0 | PEGylated | No coating | Passive | Therapeutic_Molecule_Type_Taxane | 13.6 | Sphere | Negative | Intravenous | Immunocompetence | Heterotopic | allograft | Breast | 20 | 4 | Multiple-dose | Chemotherapy | NA | NA | NA | Monotherapy | No | 69
226 | 434 | 2023 | Liposome | NC-LSS NPs | pH-responsive | DSPC、Dlin-MC3-DMA、DMG-PEG、cholesterol、ionized lipids、DSPE-PEG、DOPE、Other | 3 | PEGylated | Multilayer | Passive | Therapeutic_Molecule_Type_Kinase inhibitor | 85 | Sphere | Negative | Intravenous | Immunodeficiency | Heterotopic | Xenograft | Liver | 36.7 | 6 | Multiple-dose | Chemotherapy | Gene Therapy | NA | NA | Internal-Combination | No | 53
226 | 435 | 2023 | Liposome | LSS NPs | pH-responsive | DSPC、Dlin-MC3-DMA、DMG-PEG、cholesterol、ionized lipids、DSPE-PEG、DOPE、Other | 3 | PEGylated | Multilayer | Passive | Therapeutic_Molecule_Type_Kinase inhibitor-Nucleic acid | 85 | Sphere | Negative | Intravenous | Immunodeficiency | Heterotopic | Xenograft | Liver | 36.7 | 6 | Multiple-dose | Chemotherapy | Gene Therapy | NA | NA | Internal-Combination | No | 83
226 | 436 | 2023 | Liposome | LSS NPs | pH-responsive | DSPC、Dlin-MC3-DMA、DMG-PEG、cholesterol、ionized lipids、DSPE-PEG、DOPE、Other | 3 | PEGylated | Multilayer | Passive | Therapeutic_Molecule_Type_Kinase inhibitor-Nucleic acid | 85 | Sphere | Negative | Intravenous | Immunodeficiency | Orthotopic | Xenograft | Liver | NA | 6 | Multiple-dose | Chemotherapy | Gene Therapy | NA | NA | Internal-Combination | No | 87
229 | 437 | 2023 | Solid polymer particle | NP | Non-responsive | Other、DSPE-PEG | 0 | PEGylated | Monolayer | Passive | Therapeutic_Molecule_Type_RNA synthesis inhibitor | 98.56 | Sphere | Negative | Intravenous | Immunocompetence | Orthotopic | allograft | Breast | JQ1=15、Icaritin=7.5 | 6 | Multiple-dose | Chemotherapy | NA | NA | NA | Monotherapy | No | 41
229 | 438 | 2023 | Solid polymer particle | RNP | Non-responsive | Other、DSPE-PEG | 0 | PEGylated | Monolayer | Active | Therapeutic_Molecule_Type_RNA synthesis inhibitor | 99.83 | Sphere | Negative | Intravenous | Immunocompetence | Orthotopic | allograft | Breast | JQ1=15、Icaritin=7.5 | 6 | Multiple-dose | Chemotherapy | NA | NA | NA | Monotherapy | No | 47
229 | 439 | 2023 | Solid polymer particle | mRNP | Non-responsive | Other、DSPE-PEG | 0 | PEGylated | Monolayer | Passive | Therapeutic_Molecule_Type_RNA synthesis inhibitor | 105.62 | Sphere | Negative | Intravenous | Immunocompetence | Orthotopic | allograft | Breast | JQ1=15、Icaritin=7.5 | 6 | Multiple-dose | Chemotherapy | NA | NA | NA | Monotherapy | No | 44
229 | 440 | 2023 | Solid polymer particle | ARNP | hypoxia-responsive | Other、DSPE-PEG | 0 | PEGylated | Monolayer | Active | Therapeutic_Molecule_Type_RNA synthesis inhibitor | 108.39 | Sphere | Negative | Intravenous | Immunocompetence | Orthotopic | allograft | Breast | JQ1=15、Icaritin=7.5 | 6 | Multiple-dose | Chemotherapy | NA | NA | NA | Monotherapy | No | 66
233 | 441 | 2023 | Solid polymer particle | NPPDT + L | ROS-responsive | Other | 0 | PEGylated | No coating | Passive | Therapeutic_Molecule_Type_Photosensitizer | 100 | Sphere | Neutral | Intravenous | Immunocompetence | Heterotopic | allograft | Other | NA | 1 | Single-dose | Photodynamic therapy | NA | NA | NA | Monotherapy | 0 | 77
233 | 442 | 2023 | Solid polymer particle | NPPDT@CXB + L | ROS-responsive | Other | 0 | PEGylated | No coating | Passive | Therapeutic_Molecule_Type_Photosensitizer | 115.2 | Sphere | Neutral | Intravenous | Immunocompetence | Heterotopic | allograft | Other | NA | 1 | Single-dose | Photodynamic therapy | Chemotherapy | Immunotherapy | NA | Internal-Combination | 0 | 97
233 | 445 | 2023 | Solid polymer particle | NPPDT | ROS-responsive | Other | 0 | PEGylated | No coating | Passive | Therapeutic_Molecule_Type_Photosensitizer | 100 | Sphere | Neutral | Intravenous | Immunodeficiency | Orthotopic | Xenograft | Other | NA | 1 | Single-dose | No | NA | NA | NA | NoTherapy | No | 3
233 | 446 | 2023 | Solid polymer particle | NPPDT@CXB + L | ROS-responsive | Other | 0 | PEGylated | No coating | Passive | Therapeutic_Molecule_Type_Photosensitizer | 115.2 | Sphere | Neutral | Intravenous | Immunodeficiency | Orthotopic | Xenograft | Other | NA | 1 | Single-dose | Photodynamic therapy | Chemotherapy | Immunotherapy | NA | Internal-Combination | 0 | 98
234 | 447 | 2023 | Nanogel | PDA@CaP-SA | pH-responsive | PDA、CaP、SA、Other | 1 | Non PEGylated | Monolayer | Passive | Therapeutic_Molecule_Type_None | 150 | Sphere | Positive | Intratumoral | Immunocompetence | Heterotopic | allograft | Skin | 10 | 1 | Single-dose | Other | NA | NA | NA | Monotherapy | No | 76
234 | 448 | 2023 | Nanogel | PDA@siBRAF/CaP-SA | pH-responsive | PDA、CaP、SA、siBRAF、Other | 1 | Non PEGylated | Monolayer | Passive | Therapeutic_Molecule_Type_Nucleic acid | 150 | Sphere | Positive | Intratumoral | Immunocompetence | Heterotopic | allograft | Skin | 10 | 1 | Single-dose | Gene Therapy | Other | NA | NA | Internal-Combination | No | 94
234 | 449 | 2023 | Nanogel | PDA@siBRAF/CaP-SA + NIR | pH-responsive | PDA、CaP、SA、siBRAF、Other | 1 | Non PEGylated | Monolayer | Passive | Therapeutic_Molecule_Type_Nucleic acid | 150 | Sphere | Positive | Intratumoral | Immunocompetence | Heterotopic | allograft | Skin | 10 | 1 | Single-dose | Photothermal therapy | Gene Therapy | Other | NA | Internal-Combination | 0 | 98
234 | 450 | 2023 | Nanogel | PDA@CaP-SA | pH-responsive | PDA、CaP、SA、Other | 1 | Non PEGylated | Monolayer | Passive | Therapeutic_Molecule_Type_None | 150 | Sphere | Positive | Intratumoral | Immunocompetence | Heterotopic | allograft | Lung | 10 | 1 | Single-dose | Other | NA | NA | NA | Monotherapy | No | 47.8
234 | 451 | 2023 | Nanogel | PDA@siBRAF/CaP-SA | pH-responsive | PDA、CaP、SA、siBRAF、Other | 1 | Non PEGylated | Monolayer | Passive | Therapeutic_Molecule_Type_Nucleic acid | 150 | Sphere | Positive | Intratumoral | Immunocompetence | Heterotopic | allograft | Lung | 10 | 1 | Single-dose | Gene Therapy | Other | NA | NA | Internal-Combination | No | 76.5
234 | 452 | 2023 | Nanogel | PDA@siBRAF/CaP-SA + NIR | pH-responsive | PDA、CaP、SA、siBRAF、Other | 1 | Non PEGylated | Monolayer | Passive | Therapeutic_Molecule_Type_Nucleic acid | 150 | Sphere | Positive | Intratumoral | Immunocompetence | Heterotopic | allograft | Lung | 10 | 1 | Single-dose | Photothermal therapy | Gene Therapy | Other | NA | Internal-Combination | 0 | 98
235 | 454 | 2023 | Solid polymer particle | Btz-BPD (18.75 mg/kg) | pH-responsive | Other | 0 | PEGylated | No coating | Passive | Therapeutic_Molecule_Type_Proteasome inhibitor | 10 | Sphere | Neutral | Intravenous | Immunodeficiency | Heterotopic | Xenograft | Other | 18.75 | 8 | Multiple-dose | Chemotherapy | NA | NA | NA | Monotherapy | No | 87.9
235 | 456 | 2023 | Solid polymer particle | Btz-BPD (18.75 mg/kg) | pH-responsive | Other | 0 | PEGylated | No coating | Passive | Therapeutic_Molecule_Type_Proteasome inhibitor | 10 | Sphere | Neutral | Intravenous | Immunodeficiency | Orthotopic | Xenograft | Other | 18.75 | 4 | Multiple-dose | Chemotherapy | NA | NA | NA | Monotherapy | No | 99
235 | 457 | 2023 | Solid polymer particle | 1D-BPD | pH-responsive | Other | 0 | PEGylated | No coating | Passive | Therapeutic_Molecule_Type_Proteasome inhibitor | 10 | Sphere | Neutral | Intravenous | Immunodeficiency | Heterotopic | Xenograft | Other | 5.3 | 6 | Multiple-dose | Chemotherapy | 0 | NA | NA | Monotherapy | No | 69
236 | 461 | 2023 | Liposome | C-PTX-LPs | Non-responsive | EPC、cholesterol | 0 | PEGylated | No coating | Passive | Therapeutic_Molecule_Type_Taxane | 127.9 | Sphere | Negative | Intravenous | Immunodeficiency | Heterotopic | Xenograft | Breast | 20 | 7 | Multiple-dose | Chemotherapy | NA | NA | NA | Monotherapy | No | 65
236 | 462 | 2023 | Liposome | Rg3-PTX-LPs | Non-responsive | EPC、Ginsenoside Rg3 | 0 | PEGylated | No coating | Active | Therapeutic_Molecule_Type_Taxane-Natural product | 88.7 | Sphere | Negative | Intravenous | Immunodeficiency | Heterotopic | Xenograft | Breast | PTX=20、Rg3=40 | 7 | Multiple-dose | Chemotherapy | Immunotherapy | NA | NA | Internal-Combination | No | 90
237 | 464 | 2023 | Liposome | FAPPEP2-SLNP | GSH-responsive | DOPE、DSPE-PEG1000、MA-Chol、DSPE-PEG2000-FAPPEP | 1 | PEGylated | Monolayer | Active | Therapeutic_Molecule_Type_Antigen | 95 | Sphere | Positive | Subcutaneous | Immunocompetence | Heterotopic | allograft | Lymphoma | NA | 3 | Multiple-dose | Immunotherapy | NA | NA | NA | Monotherapy | No | 39
237 | 467 | 2023 | Liposome | FAPPEP1-SLNP | GSH-responsive | DOPE、DSPE-PEG1000、MA-Chol、DSPE-PEG2000-FAPPEP | 1 | PEGylated | Monolayer | Active | Therapeutic_Molecule_Type_Antigen | 95 | Sphere | Positive | Subcutaneous | Immunocompetence | Heterotopic | allograft | Colon | NA | 3 | Multiple-dose | Immunotherapy | NA | NA | NA | Monotherapy | No | 67
237 | 468 | 2023 | Liposome | FAPPEP1-SLNP + Dox | GSH-responsive | DOPE、DSPE-PEG1000、MA-Chol、DSPE-PEG2000-FAPPEP | 1 | PEGylated | Monolayer | Active | Therapeutic_Molecule_Type_Anthracycline-Biologic | 95 | Sphere | Positive | Subcutaneous、Intraperitoneal | Immunocompetence | Heterotopic | allograft | Colon | FAPPEP1-SLNP=NA、Dox=10 | FAPPEP1-SLNP=3、Dox=4 | Multiple-dose | Immunotherapy | Chemotherapy | NA | NA | Internal-Combination | 0 | 82
238 | 470 | 2023 | Biopolymer particle | FCS/αCTLA4 (i.g., 100 μg) | Non-responsive | Other | 0 | Non PEGylated | No coating | Passive | Therapeutic_Molecule_Type_Antibody | 100 | Sphere | Positive | Other | Immunocompetence | Heterotopic | allograft | Skin | NA | 3 | Multiple-dose | Immunotherapy | NA | NA | NA | Monotherapy | No | 67
238 | 472 | 2023 | Biopolymer particle | FSC/αPD1/αCTLA4 (i.g., 50 μg + 50 μg) | Non-responsive | Other | 0 | Non PEGylated | No coating | Passive | Therapeutic_Molecule_Type_Antibody | 100 | Sphere | Positive | Other | Immunocompetence | Heterotopic | allograft | Skin | NA | 3 | Multiple-dose | Immunotherapy | NA | NA | NA | Monotherapy | No | 89
238 | 473 | 2023 | Biopolymer particle | FSC/αPD1/αCTLA4 (i.g., 50 μg + 50 μg) | Non-responsive | Other | 0 | Non PEGylated | No coating | Passive | Therapeutic_Molecule_Type_Antibody | 100 | Sphere | Positive | Other | Immunocompetence | Heterotopic | allograft | Pancreas | NA | 3 | Multiple-dose | Immunotherapy | NA | NA | NA | Monotherapy | No | 67
238 | 474 | 2023 | Biopolymer particle | FSC/αPD1/αCTLA4 (i.g.) | Non-responsive | Other | 0 | Non PEGylated | No coating | Passive | Therapeutic_Molecule_Type_Antibody | 100 | Sphere | Positive | Other | Immunocompetence | Heterotopic | allograft | Colon | NA | 3 | Multiple-dose | Immunotherapy | NA | NA | NA | Monotherapy | No | 82
239 | 475 | 2023 | Solid polymer particle | MEP5 (IT) | Non-responsive | PF-127、PSMA | 0 | PEGylated | Monolayer | Passive | Therapeutic_Molecule_Type_Photosensitizer | 40 | Sphere | Negative | Intratumoral | Immunocompetence | Heterotopic | allograft | Breast | NA | 1 | Single-dose | No | NA | NA | NA | NoTherapy | No | 19
239 | 476 | 2023 | Solid polymer particle | 89Zr-DFO-MEP5 (IV) | Non-responsive | PF-127、PSMA、DFO | 0 | PEGylated | Monolayer | Passive | Therapeutic_Molecule_Type_Photosensitizer-Radioactive element | 65 | Sphere | Negative | Intravenous | Immunocompetence | Heterotopic | allograft | Breast | NA | 1 | Single-dose | Photodynamic therapy | Radio therapy | NA | NA | Internal-Combination | No | 45
239 | 477 | 2023 | Solid polymer particle | 89Zr-DFO-TPP NPs (IT) | Non-responsive | PF-127、PSMA、DFO | 0 | PEGylated | Monolayer | Passive | Therapeutic_Molecule_Type_Photosensitizer-Radioactive element | 26 | Sphere | Negative | Intratumoral | Immunocompetence | Heterotopic | allograft | Breast | NA | 1 | Single-dose | Photodynamic therapy | Radio therapy | NA | NA | Internal-Combination | No | 45
239 | 478 | 2023 | Solid polymer particle | 89Zr-DFO-MEP5 (IT) | Non-responsive | PF-127、PSMA、DFO | 0 | PEGylated | Monolayer | Passive | Therapeutic_Molecule_Type_Photosensitizer-Radioactive element | 65 | Sphere | Negative | Intratumoral | Immunocompetence | Heterotopic | allograft | Breast | NA | 1 | Single-dose | Photodynamic therapy | Radio therapy | NA | NA | Internal-Combination | No | 77
240 | 479 | 2023 | Liposome | sEVs | Non-responsive | Other | 0 | Non PEGylated | No coating | Active | Therapeutic_Molecule_Type_None | 139.1 | Sphere | Negative | Intravenous | Immunodeficiency | Heterotopic | Xenograft | Gastric | NA | 4 | Multiple-dose | No | NA | NA | NA | NoTherapy | No | 25
240 | 480 | 2023 | Liposome | Cy5-miR@sEVs | Non-responsive | Other | 0 | Non PEGylated | No coating | Active | Therapeutic_Molecule_Type_Nucleic acid | 10-100 | Sphere | Negative | Intravenous | Immunodeficiency | Heterotopic | Xenograft | Gastric | 0.0066 | 4 | Multiple-dose | Gene Therapy | NA | NA | NA | Monotherapy | No | 62.5
240 | 481 | 2023 | Liposome | GQDs/Cy5-miR@sEVs | Non-responsive | Other | 0 | Non PEGylated | No coating | Active | Therapeutic_Molecule_Type_Nucleic acid | 149.7 | Sphere | Negative | Intravenous | Immunodeficiency | Heterotopic | Xenograft | Gastric | 0.0066 | 4 | Multiple-dose | Gene Therapy | NA | NA | NA | Monotherapy | No | 80.4
244 | 482 | 2023 | Other | siRNA@ZIF-90 | pH-responsive | Other | 0 | Non PEGylated | No coating | Passive | Therapeutic_Molecule_Type_Nucleic acid | 100 | Sphere | Positive | Intravenous | Immunodeficiency | Heterotopic | Xenograft | Lung | siRNA=1.5 | 4 | Multiple-dose | Gene Therapy | NA | NA | NA | Monotherapy | No | 7.3
244 | 483 | 2023 | Other | ORI@ZIF-90 | pH-responsive | Other | 0 | Non PEGylated | No coating | Passive | Therapeutic_Molecule_Type_Natural product | 100 | Sphere | Positive | Intravenous | Immunodeficiency | Heterotopic | Xenograft | Lung | ORI=3 | 4 | Multiple-dose | Chemotherapy | NA | NA | NA | Monotherapy | No | 27.5
244 | 484 | 2023 | Other | NPs | pH-responsive | Other | 0 | Non PEGylated | No coating | Passive | Therapeutic_Molecule_Type_Natural product | 100 | Sphere | Positive | Intravenous | Immunodeficiency | Heterotopic | Xenograft | Lung | siRNA=1.5、ORI=3 | 4 | Multiple-dose | Chemotherapy | Gene Therapy | NA | NA | Internal-Combination | No | 49.9
244 | 485 | 2023 | Other | PEG-CPP33@NPs | pH-responsive | Other | 1 | PEGylated | Monolayer | Active | Therapeutic_Molecule_Type_Natural product | 100 | Sphere | Negative | Intravenous | Immunodeficiency | Heterotopic | Xenograft | Lung | siRNA=1.5、ORI=3 | 4 | Multiple-dose | Chemotherapy | Gene Therapy | NA | NA | Internal-Combination | No | 72
246 | 486 | 2023 | Solid polymer particle | SP2 NPs + laser | Non-responsive | DSPE-mPEG2000、Other | 0 | PEGylated | Monolayer | Passive | Therapeutic_Molecule_Type_Thermal initiator | 119.3 | Sphere | Neutral | Intravenous | Immunodeficiency | Heterotopic | Xenograft | Breast | NA | 1 | Single-dose | Photothermal therapy | NA | NA | NA | Monotherapy | No | 74
247 | 487 | 2023 | Hyperbranched | p53/bola8A | ROS-responsive | Other | 0 | Non PEGylated | No coating | Passive | Therapeutic_Molecule_Type_Nucleic acid | 75 | Sphere | Positive | Intravenous | Immunodeficiency | Heterotopic | Xenograft | Cervix | DNA=1.0、bola8A=0.70 | 5 | Multiple-dose | Gene Therapy | NA | NA | NA | Monotherapy | No | 56
247 | 488 | 2023 | Hyperbranched | siAKT2/bola4A | ROS-responsive | Other | 0 | Non PEGylated | No coating | Passive | Therapeutic_Molecule_Type_Nucleic acid | 70 | Sphere | Positive | Intravenous | Immunodeficiency | Heterotopic | Xenograft | Ovary | siRNA=1.0、bola4A=3.9 | 5 | Multiple-dose | Gene Therapy | NA | NA | NA | Monotherapy | No | 72
255 | 489 | 2023 | Micelle | PMGPL NPs | Enzyme-responsive | Other | 0 | PEGylated | Monolayer | Passive | Therapeutic_Molecule_Type_Kinase inhibitor | 53 | Sphere | Neutral | Intravenous | Immunocompetence | Heterotopic | allograft | Pancreas | 10 | 3 | Multiple-dose | Chemotherapy | NA | NA | NA | Monotherapy | No | 33
255 | 490 | 2023 | Micelle | PGFPL NPs | Non-responsive | Other | 0 | PEGylated | Monolayer | Passive | Therapeutic_Molecule_Type_Kinase inhibitor | 53 | Sphere | Neutral | Intravenous | Immunocompetence | Heterotopic | allograft | Pancreas | 10 | 3 | Multiple-dose | Chemotherapy | NA | NA | NA | Monotherapy | No | 25
255 | 492 | 2023 | Micelle | PMFPL NPs [#2] | Enzyme-responsive | Other | 0 | PEGylated | Monolayer | Active | Therapeutic_Molecule_Type_Kinase inhibitor | 53 | Sphere | Neutral | Intravenous | Immunocompetence | Heterotopic | allograft | Pancreas | 10 | 3 | Multiple-dose | Chemotherapy | NA | NA | NA | Monotherapy | No | 28
255 | 493 | 2023 | Micelle | PMFPL NPs + laser [#3] | Enzyme-responsive | Other | 0 | PEGylated | Monolayer | Active | Therapeutic_Molecule_Type_Photosensitizer | 53 | Sphere | Neutral | Intravenous | Immunocompetence | Heterotopic | allograft | Pancreas | 10 | 3 | Multiple-dose | Chemotherapy | Photodynamic therapy | NA | NA | Internal-Combination | No | 50
255 | 494 | 2023 | Micelle | PMFPL NPs + free IDO1i + laser [#4] | Enzyme-responsive | Other | 0 | PEGylated | Monolayer | Active | Therapeutic_Molecule_Type_Enzyme inhibitor | 53 | Sphere | Neutral | Intravenous | Immunocompetence | Heterotopic | allograft | Pancreas | 10 | 3 | Multiple-dose | Photodynamic therapy | Immunotherapy | Immunotherapy | NA | Internal-Combination | No | 60
255 | 495 | 2023 | Micelle | NCPL NPs + laser [#5] | Enzyme-responsive | Other | 0 | PEGylated | Monolayer | Active | Therapeutic_Molecule_Type_Enzyme inhibitor | 50 | Sphere | Neutral | Intravenous | Immunocompetence | Heterotopic | allograft | Pancreas | 10 | 3 | Multiple-dose | Chemotherapy | Photodynamic therapy | Immunotherapy | NA | Internal-Combination | No | 61
255 | 497 | 2023 | Micelle | NSPL NPs + laser | Enzyme-responsive、ROS-responsive | Other | 0 | PEGylated | Monolayer | Active | Therapeutic_Molecule_Type_Enzyme inhibitor | 50 | Sphere | Neutral | Intravenous | Immunocompetence | Heterotopic | allograft | Pancreas | 10 | 3 | Multiple-dose | Chemotherapy | Photodynamic therapy | Immunotherapy | NA | Internal-Combination | No | 95
258 | 498 | 2023 | Other | H-MnO2-Dox NPs | pH-responsive | MnO2、Dox | 0 | Non PEGylated | No coating | Passive | Therapeutic_Molecule_Type_Anthracycline | 220 | Sphere | Negative | Intravenous | Immunocompetence | Orthotopic | allograft | Breast | 5 | 5 | Multiple-dose | Chemotherapy | Chemodynamic therapy | NA | NA | Internal-Combination | No | 54
258 | 500 | 2023 | Other | MP@H-MnO2-Dox-Col NPs | pH-responsive | lecithin、cholesterol、DSPE-PEOz | 1 | Non PEGylated | Monolayer | Active | Therapeutic_Molecule_Type_Anthracycline | 220 | Sphere | Negative | Intravenous | Immunocompetence | Orthotopic | allograft | Breast | 5 | 5 | Multiple-dose | Chemotherapy | Chemodynamic therapy | NA | NA | Internal-Combination | No | 86
260 | 501 | 2023 | Liposome | Lip-IR780 | Non-responsive | DSPE-PEG、cholesterol、Other | 0 | PEGylated | Monolayer | Passive | Therapeutic_Molecule_Type_Photosensitizer | 123.9 | Sphere | Negative | Intravenous | Immunodeficiency | Heterotopic | Xenograft | Liver | NA | 3 | Multiple-dose | No | NA | NA | NA | NoTherapy | No | 13.5
260 | 502 | 2023 | Liposome | Lip-LND | Non-responsive | DSPE-PEG、cholesterol、Other | 0 | PEGylated | Monolayer | Passive | Therapeutic_Molecule_Type_Enzyme inhibitor | 103 | Sphere | Negative | Intravenous | Immunodeficiency | Heterotopic | Xenograft | Liver | NA | 3 | Multiple-dose | Chemotherapy | NA | NA | NA | Monotherapy | No | 33.3
260 | 503 | 2023 | Liposome | Lip-IR780+L | Non-responsive | DSPE-PEG、cholesterol、Other | 0 | PEGylated | Monolayer | Passive | Therapeutic_Molecule_Type_Photosensitizer | 123.9 | Sphere | Negative | Intravenous | Immunodeficiency | Heterotopic | Xenograft | Liver | NA | 3 | Multiple-dose | Photodynamic therapy | Photothermal therapy | NA | NA | Internal-Combination | 0 | 88.5
260 | 504 | 2023 | Liposome | Lip-IR780/LND+L | Non-responsive | DSPE-PEG、cholesterol、Other | 0 | PEGylated | Monolayer | Passive | Therapeutic_Molecule_Type_Photosensitizer-Enzyme | 134.8 | Sphere | Negative | Intravenous | Immunodeficiency | Heterotopic | Xenograft | Liver | NA | 3 | Multiple-dose | Photodynamic therapy | Photothermal therapy | Chemotherapy | NA | Internal-Combination | 0 | 90
262 | 505 | 2023 | Micelle | MTO-micelles | Non-responsive | DSPE-PEG | 0 | PEGylated | Monolayer | Passive | Therapeutic_Molecule_Type_Topoisomerase inhibitor | 17.5 | Sphere | Negative | Intravenous | Immunocompetence | Heterotopic | Xenograft | Breast | 5 | 1 | Multiple-dose | Chemotherapy | NA | NA | NA | Monotherapy | No | 63
262 | 506 | 2023 | Micelle | MTO-micelles + laser | Non-responsive | DSPE-PEG | 0 | PEGylated | Monolayer | Passive | Therapeutic_Molecule_Type_Topoisomerase inhibitor | 17.5 | Sphere | Negative | Intravenous | Immunocompetence | Heterotopic | Xenograft | Breast | 5 | 1 | Multiple-dose | Chemotherapy | Photothermal therapy | NA | NA | Internal-Combination | No | 86
263 | 507 | 2023 | Solid polymer particle | anti-VEGF nanoMIP | Non-responsive | APTES、UPTES、IBTES、TEOS | 2 | Non PEGylated | Multilayer | Active | Therapeutic_Molecule_Type_Ligand | 50 | Sphere | Negative | Intravenous | Immunodeficiency | Heterotopic | Xenograft | Colon | NA | 6 | Multiple-dose | Immunotherapy | NA | NA | NA | Monotherapy | No | 40
264 | 510 | 2023 | Other | Mn3O4@PF68 | Non-responsive | Other | 1 | PEGylated | Monolayer | Passive | Therapeutic_Molecule_Type_None | 10 | Other | Neutral | Other | Immunocompetence | Heterotopic | allograft | Skin | NA | 3 | Multiple-dose | Immunotherapy | NA | NA | NA | Monotherapy | No | 27
264 | 511 | 2023 | Other | Mn3O4@PF68-OVA NVs | Non-responsive | Other | 2 | PEGylated | Multilayer | Passive | Therapeutic_Molecule_Type_Antigen | 14 | Other | Negative | Other | Immunocompetence | Heterotopic | allograft | Skin | NA | 3 | Multiple-dose | Immunotherapy | NA | NA | NA | Monotherapy | No | 85
267 | 512 | 2023 | Liposome | DOX@MPs | Non-responsive | Other | 0 | Non PEGylated | No coating | Passive | Therapeutic_Molecule_Type_Anthracycline | 322 | Other | Negative | Intravenous | Immunocompetence | Heterotopic | allograft | Liver | 0.5 | 6 | Multiple-dose | Chemotherapy | NA | NA | NA | Monotherapy | No | 58
267 | 513 | 2023 | Liposome | DOX@IP-MPs | Non-responsive | Other | 1 | Non PEGylated | Monolayer | Passive | Therapeutic_Molecule_Type_Anthracycline | 322 | Other | Negative | Intravenous | Immunocompetence | Heterotopic | allograft | Liver | 0.5 | 6 | Multiple-dose | Chemotherapy | NA | NA | NA | Monotherapy | No | 62
267 | 514 | 2023 | Liposome | DOX@SP-MPs | pH-responsive | Other | 1 | Non PEGylated | Monolayer | Passive | Therapeutic_Molecule_Type_Anthracycline | 322 | Other | Negative | Intravenous | Immunocompetence | Heterotopic | allograft | Liver | 0.5 | 6 | Multiple-dose | Chemotherapy | NA | NA | NA | Monotherapy | No | 77
267 | 515 | 2023 | Liposome | Doxil | Non-responsive | DSPC、cholesterol、DSPE-PEG | 0 | Non PEGylated | No coating | Passive | Therapeutic_Molecule_Type_Anthracycline | 322 | Sphere | Negative | Intravenous | Immunocompetence | Heterotopic | allograft | Liver | 4 | 4 | Multiple-dose | Chemotherapy | NA | NA | NA | Monotherapy | No | 67
267 | 516 | 2023 | Liposome | DOX@MPs | Non-responsive | Other | 0 | Non PEGylated | No coating | Passive | Therapeutic_Molecule_Type_Anthracycline | 322 | Other | Neutral | Intravenous | Immunocompetence | Orthotopic | allograft | Breast | 0.5 | 6 | Multiple-dose | Chemotherapy | NA | NA | NA | Monotherapy | No | 60
267 | 517 | 2023 | Liposome | DOX@IP-MPs | Non-responsive | Other | 1 | Non PEGylated | Monolayer | Passive | Therapeutic_Molecule_Type_Anthracycline | 322 | Other | Neutral | Intravenous | Immunocompetence | Orthotopic | allograft | Breast | 0.5 | 6 | Multiple-dose | Chemotherapy | NA | NA | NA | Monotherapy | No | 61
267 | 518 | 2023 | Liposome | DOX@SP-MPs | pH-responsive | Other | 1 | Non PEGylated | Monolayer | Passive | Therapeutic_Molecule_Type_Anthracycline | 322 | Other | Neutral | Intravenous | Immunocompetence | Orthotopic | allograft | Breast | 0.5 | 6 | Multiple-dose | Chemotherapy | NA | NA | NA | Monotherapy | No | 80
267 | 519 | 2023 | Liposome | Doxil | Non-responsive | DSPC、cholesterol、DSPE-PEG | 0 | Non PEGylated | No coating | Passive | Therapeutic_Molecule_Type_Anthracycline | 322 | Sphere | Neutral | Intravenous | Immunocompetence | Orthotopic | allograft | Breast | 4 | 4 | Multiple-dose | Chemotherapy | NA | NA | NA | Monotherapy | No | 54
269 | 520 | 2023 | Other | multigene editing NPs | Non-responsive | Other | 2 | Non PEGylated | Multilayer | Active | Therapeutic_Molecule_Type_Nucleic acid | 200 | Sphere | Negative | Intravenous | Immunodeficiency | Heterotopic | Xenograft | Cervix | 1 | 5 | Multiple-dose | Gene Therapy | NA | NA | NA | Monotherapy | No | 78
270 | 521 | 2023 | Solid polymer particle | NPs-Enza | Non-responsive | PEG-PLGA、Other | 0 | PEGylated | Monolayer | Passive | Therapeutic_Molecule_Type_Kinase inhibitor | 92.93 | Sphere | Negative | Intravenous | Immunodeficiency | Heterotopic | Xenograft | Prostate | 10 | 3 | Multiple-dose | Chemotherapy | NA | NA | NA | Monotherapy | No | 30
270 | 522 | 2023 | Solid polymer particle | ONPs-Enza | Non-responsive | PEG-PLGA、Other | 1 | PEGylated | Monolayer | Active | Therapeutic_Molecule_Type_Kinase inhibitor | 100-200 | Sphere | Negative | Intravenous | Immunodeficiency | Heterotopic | Xenograft | Prostate | 10 | 3 | Multiple-dose | Chemotherapy | NA | NA | NA | Monotherapy | No | 64
270 | 523 | 2023 | Solid polymer particle | TNPs-Enza | Non-responsive | PEG-PLGA、Other | 2 | PEGylated | Monolayer | Passive | Therapeutic_Molecule_Type_Kinase inhibitor | 100-200 | Sphere | Negative | Intravenous | Immunodeficiency | Heterotopic | Xenograft | Prostate | 10 | 3 | Multiple-dose | Chemotherapy | NA | NA | NA | Monotherapy | No | 24
270 | 524 | 2023 | Solid polymer particle | OTNPs-Enza | Non-responsive | PEG-PLGA、Other | 2 | PEGylated | Monolayer | Active | Therapeutic_Molecule_Type_Kinase inhibitor | 107.3 | Sphere | Negative | Intravenous | Immunodeficiency | Heterotopic | Xenograft | Prostate | 10 | 3 | Multiple-dose | Chemotherapy | NA | NA | NA | Monotherapy | No | 69
273 | 525 | 2023 | Micelle | BP-C | Non-responsive | Other | 0 | Non PEGylated | No coating | Passive | Therapeutic_Molecule_Type_Topoisomerase inhibitor | 35 | Sphere | Neutral | Intravenous | Immunodeficiency | Heterotopic | Xenograft | Liver | 10 | 5 | Multiple-dose | Chemotherapy | NA | NA | NA | Monotherapy | No | 68
273 | 526 | 2023 | Micelle | BP-iBu | Enzyme-responsive | Other | 0 | Non PEGylated | No coating | Passive | Therapeutic_Molecule_Type_Topoisomerase inhibitor | 35 | Sphere | Negative | Intravenous | Immunodeficiency | Heterotopic | Xenograft | Liver | 10 | 5 | Multiple-dose | Chemotherapy | NA | NA | NA | Monotherapy | No | 97
278 | 528 | 2023 | Liposome | R837/ICG@Lip + anti-IDO | Other environment-responsive | DSPC、cholesterol、DSPE-PEG | 0 | PEGylated | No coating | Passive | Therapeutic_Molecule_Type_Ligand | 158.7 | Sphere | Neutral | Intravenous | Immunocompetence | Heterotopic | allograft | Colon | NA | 1 | Single-dose | Immunotherapy | 0 | NA | NA | Monotherapy | 1 | 58.3
278 | 529 | 2023 | Liposome | R837/ICG@Lip | Other environment-responsive | DSPC、cholesterol、DSPE-PEG | 0 | PEGylated | No coating | Passive | Therapeutic_Molecule_Type_Photosensitizer | 158.7 | Sphere | Neutral | Intravenous | Immunocompetence | Heterotopic | allograft | Colon | NA | 1 | Single-dose | No | 0 | NA | NA | NoTherapy | 0 | 28.9ß
278 | 529 | 2023 | Liposome | R837/ICG@Lip + L | Other environment-responsive | DSPC、cholesterol、DSPE-PEG | 0 | PEGylated | No coating | Passive | Therapeutic_Molecule_Type_Photosensitizer | 158.7 | Sphere | Neutral | Intravenous | Immunocompetence | Heterotopic | allograft | Colon | NA | 1 | Single-dose | Photothermal therapy | 0 | NA | NA | Monotherapy | 0 | 71
278 | 530 | 2023 | Liposome | R837/ICG@Lip + anti-IDO + L | Other environment-responsive | DSPC、cholesterol、DSPE-PEG | 0 | PEGylated | No coating | Passive | Therapeutic_Molecule_Type_Thermal initiator | 158.7 | Sphere | Neutral | Intravenous | Immunocompetence | Heterotopic | allograft | Colon | NA | 1 | Single-dose | Photothermal therapy | Immunotherapy | NA | NA | Internal-Combination | 1 | 82
280 | 531 | 2023 | Solid polymer particle | amNRs | pH-responsive | Other | 1 | PEGylated | Monolayer | Active | Therapeutic_Molecule_Type_Anthracycline | 185 | Sphere | Neutral | Intravenous | Immunodeficiency | Heterotopic | Xenograft | Breast | 5 | 5 | Multiple-dose | Chemotherapy | NA | NA | NA | Monotherapy | No | 40
280 | 534 | 2023 | Solid polymer particle | amNRs + GMF/AMF | pH-responsive | Other | 1 | PEGylated | Monolayer | Active | Therapeutic_Molecule_Type_Anthracycline | 185 | Sphere | Neutral | Intravenous | Immunodeficiency | Heterotopic | Xenograft | Breast | 5 | 5 | Multiple-dose | Chemotherapy | NA | NA | NA | Monotherapy | 1 | 96
282 | 535 | 2023 | Biopolymer particle | DCA10.7-CS-PEG3.1-NAC20.2-ATO | GSH-responsive | Other | 0 | PEGylated | No coating | Passive | Therapeutic_Molecule_Type_Metal compound | 52 | Sphere | Positive | Intravenous | Immunodeficiency | Heterotopic | Xenograft | Liver | NA | 11 | Multiple-dose | Chemotherapy | NA | NA | NA | Monotherapy | No | 73
282 | 536 | 2023 | Biopolymer particle | DCA10.7-CS-PEG3.1-FA-NAC20.2-ATO | GSH-responsive | Other | 0 | PEGylated | No coating | Active | Therapeutic_Molecule_Type_Metal compound | 91.8 | Sphere | Positive | Intravenous | Immunodeficiency | Heterotopic | Xenograft | Liver | NA | 11 | Multiple-dose | Chemotherapy | NA | NA | NA | Monotherapy | No | 86
283 | 537 | 2023 | Solid polymer particle | DCN (−) | Non-responsive | DSPE-PEG2000、DSPE-PEG2000-ADA | 0 | PEGylated | Monolayer | Passive | Therapeutic_Molecule_Type_Photosensitizer | 79.3 | Sphere | Neutral | Intratumoral | Immunocompetence | Heterotopic | allograft | Breast | 0.05 | 1 | Single-dose | No | NA | NA | NA | NoTherapy | No | 24
283 | 538 | 2023 | Solid polymer particle | DCN (+) | Non-responsive | DSPE-PEG2000、DSPE-PEG2000-ADA | 0 | PEGylated | Monolayer | Passive | Therapeutic_Molecule_Type_Photosensitizer | 79.3 | Sphere | Neutral | Intratumoral | Immunocompetence | Heterotopic | allograft | Breast | 0.05 | 1 | Single-dose | Photothermal therapy | NA | NA | NA | Monotherapy | 0 | 49
283 | 539 | 2023 | Solid polymer particle | DCN/S (−) | Thermo-responsive | DSPE-PEG2000、DSPE-PEG2000-ADA | 0 | PEGylated | Monolayer | Passive | Therapeutic_Molecule_Type_Photosensitizer | 79.3 | Sphere | Neutral | Intratumoral | Immunocompetence | Heterotopic | allograft | Breast | 0.05 | 1 | Single-dose | Gas therapy | Gas therapy | NA | NA | Internal-Combination | No | 15.6
283 | 540 | 2023 | Solid polymer particle | DCN/S (+) | Thermo-responsive | DSPE-PEG2000、DSPE-PEG2000-ADA | 0 | PEGylated | Monolayer | Passive | Therapeutic_Molecule_Type_Photosensitizer | 79.3 | Sphere | Neutral | Intratumoral | Immunocompetence | Heterotopic | allograft | Breast | 0.05 | 1 | Single-dose | Photothermal therapy | Gas therapy | NA | NA | Internal-Combination | 0 | 62.5
283 | 541 | 2023 | Supramolecular–Host–Guest | LNF@DCN (−) | Non-responsive | DSPE-PEG2000、DSPE-PEG2000-ADA、Cell membrane | 0 | PEGylated | Monolayer | Active | Therapeutic_Molecule_Type_Photosensitizer | 79.3 | Sphere | Neutral | Intratumoral | Immunocompetence | Heterotopic | allograft | Breast | 0.05 | 1 | Single-dose | Photothermal therapy | NA | NA | NA | Monotherapy | No | 20.8
283 | 542 | 2023 | Supramolecular–Host–Guest | LNF@DCN (+) | Non-responsive | DSPE-PEG2000、DSPE-PEG2000-ADA、Cell membrane | 0 | PEGylated | Monolayer | Active | Therapeutic_Molecule_Type_Photosensitizer | 79.3 | Sphere | Neutral | Intratumoral | Immunocompetence | Heterotopic | allograft | Breast | 0.05 | 1 | Single-dose | Photothermal therapy | Immunotherapy | NA | NA | Internal-Combination | 0 | 59.4
283 | 543 | 2023 | Supramolecular–Host–Guest | LNF@DCN/S (−) | Thermo-responsive | DSPE-PEG2000、DSPE-PEG2000-ADA、Cell membrane | 0 | PEGylated | Monolayer | Active | Therapeutic_Molecule_Type_Photosensitizer | 79.3 | Sphere | Neutral | Intratumoral | Immunocompetence | Heterotopic | allograft | Breast | 0.05 | 1 | Single-dose | Gas therapy | Gas therapy | NA | NA | Internal-Combination | No | 30.2
283 | 544 | 2023 | Supramolecular–Host–Guest | LNF@DCN/S (+) | Thermo-responsive | DSPE-PEG2000、DSPE-PEG2000-ADA、Cell membrane | 0 | PEGylated | Monolayer | Active | Therapeutic_Molecule_Type_Antigen | 79.3 | Sphere | Neutral | Intratumoral | Immunocompetence | Heterotopic | allograft | Breast | 0.05 | 1 | Single-dose | Photothermal therapy | Gas therapy | Immunotherapy | NA | Internal-Combination | 0 | 88.5
284 | 545 | 2023 | Biopolymer particle | SCCA/DOX-NPs | pH-responsive | Other | 0 | Non PEGylated | No coating | Passive | Therapeutic_Molecule_Type_Anthracycline | 180 | Sphere | Neutral | Intravenous | Immunodeficiency | Heterotopic | Xenograft | Breast | 5 | 2 | Multiple-dose | Chemotherapy | NA | NA | NA | Monotherapy | No | 68
284 | 546 | 2023 | Biopolymer particle | DCCA/DOX-NPs | pH-responsive | Other | 0 | Non PEGylated | No coating | Passive | Therapeutic_Molecule_Type_Anthracycline | 175 | Sphere | Neutral | Intravenous | Immunodeficiency | Heterotopic | Xenograft | Breast | 5 | 2 | Multiple-dose | Chemotherapy | NA | NA | NA | Monotherapy | No | 85
285 | 547 | 2023 | Other | FCy NPs | Non-responsive | PFC-SICy-PEG-Biotin | 0 | PEGylated | Monolayer | Active | Therapeutic_Molecule_Type_Photosensitizer | 50 | Sphere | Negative | Intravenous | Immunocompetence | Heterotopic | allograft | Breast | NA | 1 | Single-dose | No | NA | NA | NA | NoTherapy | No | 8
285 | 548 | 2023 | Other | FCy NPs + laser | Non-responsive | PFC-SICy-PEG-Biotin | 0 | PEGylated | Monolayer | Active | Therapeutic_Molecule_Type_Photosensitizer | 50 | Sphere | Negative | Intravenous | Immunocompetence | Heterotopic | allograft | Breast | NA | 1 | Single-dose | Photodynamic therapy | NA | NA | NA | Monotherapy | No | 56
285 | 549 | 2023 | Other | FCy@O2 NPs + laser | Hypoxia-responsive | PFC-SICy-PEG-Biotin、Oxygen | 0 | PEGylated | Monolayer | Active | Therapeutic_Molecule_Type_Photosensitizer | 100 | Sphere | Negative | Intravenous | Immunocompetence | Heterotopic | allograft | Breast | NA | 1 | Single-dose | Photodynamic therapy | NA | NA | NA | Monotherapy | No | 82
286 | 550 | 2023 | Liposome | V@Lipo | pH-responsive | DSPC、DSPE-PEG、Other | 1 | PEGylated | Monolayer | Passive | Therapeutic_Molecule_Type_Metal compound | 35–91 | Sphere | Negative | Intravenous | Immunocompetence | Heterotopic | allograft | Breast | 20 | 1 | Single-dose | Chemodynamic therapy | NA | NA | NA | Monotherapy | No | 42
286 | 551 | 2023 | Liposome | C@Lipo+L | pH-responsive | DSPC、DSPE-PEG、Other | 1 | PEGylated | Monolayer | Passive | Therapeutic_Molecule_Type_Photosensitizer | 91 | Sphere | Negative | Intravenous | Immunocompetence | Heterotopic | allograft | Breast | 20 | 1 | Single-dose | Photodynamic therapy | NA | NA | NA | Monotherapy | 0 | 56
286 | 552 | 2023 | Liposome | VC@Lipo+L | pH-responsive | DSPC、DSPE-PEG、Other | 1 | PEGylated | Monolayer | Passive | Therapeutic_Molecule_Type_Photosensitizer | 35 | Sphere | Negative | Intravenous | Immunocompetence | Heterotopic | allograft | Breast | 20 | 1 | Single-dose | Chemodynamic therapy | Photodynamic therapy | NA | NA | Internal-Combination | 0 | 76
287 | 553 | 2023 | Solid polymer particle | PYT NPs + NIR | Non-responsive | DSPE-PEG | 0 | PEGylated | Monolayer | Passive | Therapeutic_Molecule_Type_Photosensitizer | 114.6 | Sphere | Neutral | Intravenous | Immunocompetence | Heterotopic | allograft | Breast | NA | 1 | Single-dose | Photothermal therapy | Photodynamic therapy | NA | NA | Internal-Combination | 0 | 100
290 | 554 | 2023 | Solid polymer particle | ORG nanocomplexes | Non-responsive | OEI-PBA、mRNA、cGAMP | 0 | Non PEGylated | No coating | Passive | Therapeutic_Molecule_Type_Nucleic acid | 30 | Sphere | Positive | Other | Immunocompetence | Heterotopic | allograft | Skin | mRNA=0.5、cGAMP=0.5 | 2 | Multiple-dose | Immunotherapy | Gene Therapy | NA | NA | Internal-Combination | No | 50
290 | 555 | 2023 | Liposome | Lipo-ORG | Non-responsive | DOPE、DSPC、DSPE-PEG、DSPG、OEI-PBA、mRNA、cGAMP | 1 | PEGylated | Monolayer | Passive | Therapeutic_Molecule_Type_Nucleic acid | 100 | Sphere | Negative | Other | Immunocompetence | Heterotopic | allograft | Skin | mRNA=0.5、cGAMP=0.5 | 2 | Multiple-dose | Immunotherapy | Gene Therapy | NA | NA | Internal-Combination | No | 80
290 | 556 | 2023 | Liposome | Lipo-OR | Non-responsive | DOPE、DSPC、DSPE-PEG、DSPG、OEI-PBA、mRNA | 1 | PEGylated | Monolayer | Passive | Therapeutic_Molecule_Type_Nucleic acid | 100 | Sphere | Negative | Other | Immunocompetence | Heterotopic | allograft | Colon | mRNA=0.5 | 2 | Multiple-dose | Immunotherapy | Gene Therapy | NA | NA | Internal-Combination | No | 63
290 | 559 | 2023 | Liposome | Lipo-ORG + anti-PD-L1 | Non-responsive | DOPE、DSPC、DSPE-PEG、DSPG、OEI-PBA、mRNA、cGAMP | 1 | PEGylated | Monolayer | Passive | Therapeutic_Molecule_Type_Nucleic acid | 100 | Sphere | Negative | Other | Immunocompetence | Heterotopic | allograft | Skin | mRNA=0.5、cGAMP=0.5 | 2 | Multiple-dose | Immunotherapy | Gene Therapy | NA | NA | Internal-Combination | Yes | 83.8
291 | 560 | 2023 | Other | NINT with NIR irradiation | Non-responsive | UCNP、TEOS、APTES、UPTES、BnTES、IBTES、Ce-6 | 1 | Non PEGylated | Monolayer | Passive | Therapeutic_Molecule_Type_Photosensitizer | 25 | Sphere | Negative | Intravenous | Immunodeficiency | Heterotopic | Xenograft | Breast | NA | 3 | Multiple-dose | Photodynamic therapy | NA | NA | NA | Monotherapy | No | 19.8
291 | 561 | 2023 | Other | NINT | Non-responsive | UCNP、TEOS、APTES、UPTES、BnTES、IBTES、Ce-6 | 1 | Non PEGylated | Monolayer | Passive | Therapeutic_Molecule_Type_Photosensitizer | 25 | Sphere | Negative | Intravenous | Immunodeficiency | Heterotopic | Xenograft | Breast | NA | 3 | Multiple-dose | No | NA | NA | NA | NoTherapy | No | 11.6
291 | 562 | 2023 | Other | MINT with NIR irradiation | Non-responsive | UCNP、C13 modified P95HER2 epitope peptide、TEOS、APTES、UPTES、BnTES、IBTES、Ce-6 | 1 | Non PEGylated | Monolayer | Active | Therapeutic_Molecule_Type_Photosensitizer | 25 | Sphere | Negative | Intravenous | Immunodeficiency | Heterotopic | Xenograft | Breast | NA | 3 | Multiple-dose | Photodynamic therapy | NA | NA | NA | Monotherapy | No | 87
291 | 563 | 2023 | Other | MINT | Non-responsive | UCNP、C13 modified P95HER2 epitope peptide、TEOS、APTES、UPTES、BnTES、IBTES、Ce-6 | 1 | Non PEGylated | Monolayer | Active | Therapeutic_Molecule_Type_Photosensitizer | 25 | Sphere | Negative | Intravenous | Immunodeficiency | Heterotopic | Xenograft | Breast | NA | 3 | Multiple-dose | No | NA | NA | NA | NoTherapy | No | 2.3
292 | 564 | 2023 | Other | Zn80Co20-1000 | Non-responsive | Other | 1 | Non PEGylated | Monolayer | Passive | Therapeutic_Molecule_Type_None | 2 | Other | Neutral | Intravenous | Immunodeficiency | Heterotopic | Xenograft | Breast | 3 | 7 | Multiple-dose | Other | NA | NA | NA | Monotherapy | No | 90
292 | 565 | 2023 | Other | Zn80Co20-1000@P | Non-responsive | Other | 1 | Non PEGylated | Monolayer | Passive | Therapeutic_Molecule_Type_Natural product | 2 | Other | Neutral | Intravenous | Immunodeficiency | Heterotopic | Xenograft | Breast | Zn80Co20-1000=3、Purpurin=3 | 7 | Multiple-dose | Chemotherapy | Other | NA | NA | Internal-Combination | No | 92
293 | 566 | 2023 | Solid polymer particle | PEG NPs | Non-responsive | DSPE-PEG | 0 | PEGylated | Monolayer | Passive | Therapeutic_Molecule_Type_Photosensitizer | 84.5 | Sphere | Positive | Intratumoral | Immunocompetence | Heterotopic | Xenograft | Breast | NA | 1 | Single-dose | No | NA | NA | NA | NoTherapy | 0 | 0
293 | 567 | 2023 | Biopolymer particle | BSA NPs | Non-responsive | BSA | 0 | Non PEGylated | Monolayer | Passive | Therapeutic_Molecule_Type_Photosensitizer | 104.5 | Sphere | Positive | Intratumoral | Immunocompetence | Heterotopic | Xenograft | Breast | NA | 1 | Single-dose | No | NA | NA | NA | NoTherapy | 0 | 0
293 | 566 | 2023 | Solid polymer particle | PEG NPs + L | Non-responsive | DSPE-PEG | 0 | PEGylated | Monolayer | Passive | Therapeutic_Molecule_Type_Photosensitizer | 84.5 | Sphere | Positive | Intratumoral | Immunocompetence | Heterotopic | Xenograft | Breast | NA | 1 | Single-dose | Photodynamic therapy | NA | NA | NA | Monotherapy | 0 | 50
293 | 567 | 2023 | Biopolymer particle | BSA NPs + L | Non-responsive | BSA | 0 | Non PEGylated | Monolayer | Passive | Therapeutic_Molecule_Type_Photosensitizer | 104.5 | Sphere | Positive | Intratumoral | Immunocompetence | Heterotopic | Xenograft | Breast | NA | 1 | Single-dose | Photodynamic therapy | NA | NA | NA | Monotherapy | 0 | 75
293 | 568 | 2023 | Solid polymer particle | PEG NPs + L | Non-responsive | DSPE-PEG | 0 | PEGylated | Monolayer | Passive | Therapeutic_Molecule_Type_Photosensitizer | 84.5 | Sphere | Positive | Intratumoral | Immunocompetence | Heterotopic | allograft | Colon | NA | 1 | Single-dose | Photodynamic therapy | NA | NA | NA | Monotherapy | 0 | 56
293 | 569 | 2023 | Biopolymer particle | BSA NPs + L | Non-responsive | BSA | 0 | Non PEGylated | Monolayer | Passive | Therapeutic_Molecule_Type_Photosensitizer | 104.5 | Sphere | Positive | Intratumoral | Immunocompetence | Heterotopic | allograft | Colon | NA | 1 | Single-dose | Photodynamic therapy | NA | NA | NA | Monotherapy | 0 | 86
295 | 570 | 2023 | Solid polymer particle | AptNPs (once) | Non-responsive | PLGA、PEI、DNA | 2 | Non PEGylated | Monolayer | Active | Therapeutic_Molecule_Type_Anthracycline | 420 | Sphere | Negative | Intravenous | Immunodeficiency | Heterotopic | Xenograft | Breast | NA | 1 | Single-dose | Chemotherapy | NA | NA | NA | Monotherapy | No | 14
295 | 571 | 2023 | Solid polymer particle | AptNPs (three times) | Non-responsive | PLGA、PEI、DNA | 2 | Non PEGylated | Monolayer | Active | Therapeutic_Molecule_Type_Anthracycline | 420 | Sphere | Negative | Intravenous | Immunodeficiency | Heterotopic | Xenograft | Breast | NA | 3 | Multiple-dose | Chemotherapy | NA | NA | NA | Monotherapy | No | 36
295 | 572 | 2023 | Solid polymer particle | AptNPs + MNPs (alternating three times) | Non-responsive | PLGA、PEI、DNA | 2 | Non PEGylated | Monolayer | Active | Therapeutic_Molecule_Type_Anthracycline | 420 | Sphere | Negative | Intravenous | Immunodeficiency | Heterotopic | Xenograft | Breast | NA | 6 | Multiple-dose | Chemotherapy | NA | NA | NA | Monotherapy | 1 | 68
297 | 574 | 2023 | Solid polymer particle | PCC F-PEI/plasmids (w/w = 50) | Non-responsive | Other | 0 | Non PEGylated | No coating | Passive | Therapeutic_Molecule_Type_Nucleic acid | 200 | Sphere | Positive | Intravenous | Immunodeficiency | Heterotopic | Xenograft | Lung | NA | 7 | Multiple-dose | Gene Therapy | NA | NA | NA | Monotherapy | No | 50
298 | 575 | 2023 | Liposome | BC-LPH-siRNA | Non-responsive | DOTAP、cholesterol、protamine、hyaluronic acid | 0 | Non PEGylated | No coating | Passive | Therapeutic_Molecule_Type_Nucleic acid | 120 | Sphere | Positive | Other | Immunocompetence | Heterotopic | allograft | Skin | NA | 1 | Single-dose | Gene Therapy | NA | NA | NA | Monotherapy | No | 58.8
298 | 576 | 2023 | Liposome | BC-LPH-vaccine | Non-responsive | DOTAP、cholesterol、protamine、hyaluronic acid | 0 | Non PEGylated | No coating | Passive | Therapeutic_Molecule_Type_Nucleic acid | 140 | Sphere | Positive | Other | Immunocompetence | Heterotopic | allograft | Skin | NA | 1 | Single-dose | Immunotherapy | Gene Therapy | NA | NA | Internal-Combination | No | 52.9
298 | 577 | 2023 | Liposome | combination | Non-responsive | DOTAP、cholesterol、protamine、hyaluronic acid | 0 | Non PEGylated | No coating | Passive | Therapeutic_Molecule_Type_Nucleic acid | 120–140 | Sphere | Positive | Other | Immunocompetence | Heterotopic | allograft | Skin | NA | 1 | Single-dose | Immunotherapy | Gene Therapy | NA | NA | Internal-Combination | 1 | 82.3
300 | 581 | 2023 | Other | MnHMONs-PEG | GSH-responsive、pH-responsive | Other | 0 | PEGylated | Monolayer | Passive | Therapeutic_Molecule_Type_Metal compound | 140 | Sphere | Negative | Intravenous | Immunocompetence | Heterotopic | Xenograft | Breast | NA | 1 | Single-dose | Chemodynamic Therapy | NA | NA | NA | Monotherapy | No | 30.5
300 | 582 | 2023 | Other | A@MnHMONs-PEG | GSH-responsive、pH-responsive | Other | 0 | PEGylated | Monolayer | Passive | Therapeutic_Molecule_Type_Proteinogenic amino acid | 140 | Sphere | Negative | Intravenous | Immunocompetence | Heterotopic | Xenograft | Breast | NA | 1 | Single-dose | Chemodynamic Therapy | Gas Therapy | NA | NA | Internal-Combination | No | 42.2
300 | 583 | 2023 | Other | MnHMONs-PEG + L | GSH-responsive、pH-responsive | Other | 0 | PEGylated | Monolayer | Passive | Therapeutic_Molecule_Type_Metal compound | 140 | Sphere | Negative | Intravenous | Immunocompetence | Heterotopic | Xenograft | Breast | NA | 1 | Single-dose | Photothermal therapy | Chemodynamic Therapy | NA | NA | Internal-Combination | 0 | 93.8
300 | 584 | 2023 | Other | A@MnHMONs-PEG + L | GSH-responsive、pH-responsive | Other | 0 | PEGylated | Monolayer | Passive | Therapeutic_Molecule_Type_Proteinogenic amino acid | 140 | Sphere | Negative | Intravenous | Immunocompetence | Heterotopic | Xenograft | Breast | NA | 1 | Single-dose | Photothermal therapy | Chemodynamic Therapy | Gas Therapy | Immunotherapy | Internal-Combination | 0 | 98
301 | 585 | 2023 | Other | PTX@MOF | Non-responsive | Other | 1 | Non PEGylated | Monolayer | Passive | Therapeutic_Molecule_Type_Taxane | 180 | Sphere | Negative | Intravenous | Immunodeficiency | Heterotopic | Xenograft | Breast | 10 | 4 | Multiple-dose | Chemotherapy | NA | NA | NA | Monotherapy | No | 37
301 | 586 | 2023 | Other | PTX@MOF/siDDIT4-AS1 | Non-responsive | Other | 1 | Non PEGylated | Monolayer | Passive | Therapeutic_Molecule_Type_Taxane-Nucleic acid | 230 | Sphere | Negative | Intravenous | Immunodeficiency | Heterotopic | Xenograft | Breast | 10 | 4 | Multiple-dose | Chemotherapy | Gene Therapy | NA | NA | Internal-Combination | No | 66
302 | 587 | 2023 | Solid polymer particle | YBS NPs + L | pH-responsive | PCL-b-PEG、PCL-b-PAE | 0 | PEGylated | Monolayer | Passive | Therapeutic_Molecule_Type_Photosensitizer | 90 | Sphere | Negative | Intravenous | Immunocompetence | Heterotopic | allograft | Prostate | NA | 3 | Multiple-dose | Photodynamic therapy | NA | NA | NA | Monotherapy | 0 | 66
302 | 588 | 2023 | Solid polymer particle | YBS NPs-RKC + L | pH-responsive | PCL-b-PEG、PCL-b-PAE-RKC | 0 | PEGylated | Monolayer | Active | Therapeutic_Molecule_Type_Photosensitizer | 91 | Sphere | Negative | Intravenous | Immunocompetence | Heterotopic | allograft | Prostate | NA | 3 | Multiple-dose | Photodynamic therapy | NA | NA | NA | Monotherapy | 0 | 83
302 | 589 | 2023 | Solid polymer particle | BMS NPs-RKC | pH-responsive | PCL-b-PEG、PCL-b-PAE-RKC | 0 | PEGylated | Monolayer | Active | Therapeutic_Molecule_Type_Kinase inhibitor | 92 | Sphere | Negative | Intravenous | Immunocompetence | Heterotopic | allograft | Prostate | NA | 3 | Multiple-dose | Immunotherapy | NA | NA | NA | Monotherapy | No | 31
302 | 590 | 2023 | Solid polymer particle | YBS NPs-RKC + L | pH-responsive | PCL-b-PEG、PCL-b-PAE-RKC | 0 | PEGylated | Monolayer | Active | Therapeutic_Molecule_Type_Photosensitizer | 93 | Sphere | Negative | Intravenous | Immunocompetence | Heterotopic | allograft | Prostate | NA | 3 | Multiple-dose | Photodynamic therapy | NA | NA | NA | Monotherapy | 0 | 78
302 | 591 | 2023 | Solid polymer particle | YBS-BMS NPs-RKC + L | pH-responsive | PCL-b-PEG、PCL-b-PAE-RKC | 0 | PEGylated | Monolayer | Active | Therapeutic_Molecule_Type_Photosensitizer | 94 | Sphere | Negative | Intravenous | Immunocompetence | Heterotopic | allograft | Prostate | NA | 3 | Multiple-dose | Photodynamic therapy | Immunotherapy | NA | NA | Internal-Combination | 0 | 95
303 | 592 | 2023 | Solid polymer particle | 8p4 NPs | Non-responsive | Phe-PEA polymer | 0 | PEGylated | No coating | Passive | Therapeutic_Molecule_Type_Antigen | 120 | Sphere | Neutral | Subcutaneous | Immunocompetence | Heterotopic | allograft | Skin | NA | 2 | Multiple-dose | Immunotherapy | NA | NA | NA | Monotherapy | No | 24
303 | 593 | 2023 | Solid polymer particle | 8FNs | Non-responsive | Phe-PEA polymer (8p4)、FK-33 peptide、DSPE-MPEG 2000 | 0 | PEGylated | No coating | Passive | Therapeutic_Molecule_Type_Antigen | 120 | Sphere | Neutral | Subcutaneous | Immunocompetence | Heterotopic | allograft | Skin | NA | 2 | Multiple-dose | Immunotherapy | NA | NA | NA | Monotherapy | No | 69
303 | 597 | 2023 | Solid polymer particle | 8FNs+α-PD-1 | Non-responsive | Phe-PEA polymer (8p4)、FK-33@Trp2 peptide、DSPE-MPEG 2000 | 0 | PEGylated | No coating | Passive | Therapeutic_Molecule_Type_Antibody | 130 | Sphere | Neutral | Subcutaneous、Intraperitoneal | Immunocompetence | Heterotopic | allograft | Skin | Nanovaccine=NA、Anti-PD-1=NA | 2、3 | Multiple-dose | Immunotherapy | NA | NA | NA | Monotherapy | Yes | 85
304 | 598 | 2023 | Subtype_Solid polymer particle | group 1 (pH 7.4) | pH-responsive | Other | 0 | Non PEGylated | No coating | Passive | Therapeutic_Molecule_Type_Metal compound | 40 | Sphere | Negative | Intratumoral | Immunocompetence | Heterotopic | allograft | Breast | NA | 1 | Single-dose | Chemodynamic therapy | NA | NA | NA | Monotherapy | No | 22
304 | 605 | 2023 | Subtype_Solid polymer particle | SPNs(NIR-3)@CoOOH-8# | pH-responsive | DSPE-PEG、Other | 1 | PEGylated | Monolayer | Passive | Therapeutic_Molecule_Type_Metal compound | 40 | Sphere | Neutral | Intratumoral | Immunocompetence | Heterotopic | allograft | Breast | NA | 1 | Single-dose | Chemodynamic therapy | NA | NA | NA | Monotherapy | No | 90
310 | 607 | 2023 | Micelle | RM(I+C)@CaP | pH-responsive | DSPE-PEG | 1 | PEGylated | Monolayer | Active | Therapeutic_Molecule_Type_Photosensitizer-Natural product | 100 | Sphere | Neutral | Intravenous | Immunodeficiency | Orthotopic | Xenograft | Pancreas | 3 | 1 | Single-dose | Gene Therapy | Other | 0 | NA | Internal-Combination | No | 20
310 | 608 | 2023 | Micelle | RM(I+C)@CaP + Laser | pH-responsive | DSPE-PEG | 1 | PEGylated | Monolayer | Active | Therapeutic_Molecule_Type_Photosensitizer-Natural product | 100 | Sphere | Neutral | Intravenous | Immunodeficiency | Orthotopic | Xenograft | Pancreas | 3 | 1 | Single-dose | Photothermal therapy | Gene Therapy | Other | NA | Internal-Combination | No | 30
310 | 609 | 2023 | Micelle | RM(I+C)@CaP(p) | pH-responsive | DSPE-PEG | 1 | PEGylated | Monolayer | Active | Therapeutic_Molecule_Type_Photosensitizer-Nucleic Acid | 100 | Sphere | Neutral | Intravenous | Immunodeficiency | Orthotopic | Xenograft | Pancreas | 3 | 1 | Single-dose | Gene Therapy | Other | 0 | 0 | Internal-Combination | No | 30
310 | 610 | 2023 | Micelle | RM(I+C)@CaP(p) + Laser | pH-responsive | DSPE-PEG | 1 | PEGylated | Monolayer | Active | Therapeutic_Molecule_Type_Photosensitizer-Nucleic Acid | 100 | Sphere | Neutral | Intravenous | Immunodeficiency | Orthotopic | Xenograft | Pancreas | 3 | 1 | Single-dose | Gene Therapy | Photothermal therapy | 0 | Other | Internal-Combination | No | 68
313 | 611 | 2023 | Micelle | P-IDI | Non-responsive | DSPE-PEG、Other | 0 | PEGylated | No coating | Passive | Therapeutic_Molecule_Type_Photosensitizer | 146 | Sphere | Negative | Intravenous | Immunocompetence | Heterotopic | allograft | Breast | 10 | 1 | Single-dose | No | NA | NA | NA | NoTherapy | No | 13
313 | 612 | 2023 | Micelle | P-IDI + Laser | Non-responsive | DSPE-PEG、Other | 0 | PEGylated | No coating | Passive | Therapeutic_Molecule_Type_Photosensitizer | 146 | Sphere | Negative | Intravenous | Immunocompetence | Heterotopic | allograft | Breast | 10 | 1 | Single-dose | Photothermal therapy | NA | NA | NA | Monotherapy | No | 100
319 | 613 | 2023 | Subtype_Liposome | Ag/CpG@PH9-Aln-8020 + αPD-1 | Non-responsive | PEG-PLGA-OH9、Aln-PEG-PLGA | 0 | PEGylated | Monolayer | Active | Therapeutic_Molecule_Type_Antigen | 100 | Sphere | Positive | Intravenous | Immunocompetence | Heterotopic | allograft | Skin | NA | 2 | Multiple-dose | Immunotherapy | NA | NA | NA | Monotherapy | Yes | 96
320 | 614 | 2023 | Biopolymer particle | ASCP-KLA | pH-responsive | Other | 0 | Non PEGylated | No coating | Passive | Therapeutic_Molecule_Type_Biologic | 10-100 | Sphere | Negative | Other | Immunodeficiency | Heterotopic | Xenograft | Breast | 20 | NA | Multiple-dose | Chemotherapy | NA | NA | NA | Monotherapy | No | 73
320 | 615 | 2023 | Biopolymer particle | RGD-ASCP-KLA | pH-responsive | Other | 0 | Non PEGylated | No coating | Active | Therapeutic_Molecule_Type_Biologic | 10-100 | Sphere | Negative | Other | Immunodeficiency | Heterotopic | Xenograft | Breast | 20 | NA | Multiple-dose | Chemotherapy | NA | NA | NA | Monotherapy | No | 82
320 | 616 | 2023 | Biopolymer particle | ASCP-PKR/siIKBKE | pH-responsive | Other | 0 | Non PEGylated | No coating | Passive | Therapeutic_Molecule_Type_Nucleic acid | 10-100 | Sphere | Negative | Intravenous | Immunodeficiency | Orthotopic | Xenograft | Breast | 10 | 11 | Multiple-dose | Gene Therapy | NA | NA | NA | Monotherapy | No | 64
320 | 617 | 2023 | Biopolymer particle | ASCP-KLA-PKR/siIKBKE | pH-responsive | Other | 0 | Non PEGylated | No coating | Passive | Therapeutic_Molecule_Type_Nucleic acid | 10-100 | Sphere | Negative | Intravenous | Immunodeficiency | Orthotopic | Xenograft | Breast | 10 | 11 | Multiple-dose | Gene Therapy | Chemotherapy | NA | NA | Internal-Combination | No | 85
322 | 618 | 2023 | Liposome | G0C3 | Non-responsive | DPPC 、 cholesterol 、 ceramide 、 Other | 0 | Non PEGylated | No coating | Passive | Therapeutic_Molecule_Type_Natural product | 80 | Sphere | Neutral | Intravenous | Immunocompetence | Heterotopic | allograft | Lung | NA | 1 | Single-dose | Chemotherapy | NA | NA | NA | Monotherapy | No | 35
322 | 619 | 2023 | Liposome | CL-PEG | Non-responsive | DSPE-PEG 、 DPPC 、 ceramide 、 Other | 0 | PEGylated | Monolayer | Passive | Therapeutic_Molecule_Type_Natural product | 80 | Sphere | Neutral | Intravenous | Immunocompetence | Heterotopic | allograft | Lung | NA | 1 | Single-dose | Chemotherapy | NA | NA | NA | Monotherapy | No | 35
322 | 620 | 2023 | Liposome | G5C3 | Non-responsive | Other 、 DPPC 、 cholesterol 、 ceramide | 0 | Non PEGylated | No coating | Active | Therapeutic_Molecule_Type_Natural product | 80 | Sphere | Negative | Intravenous | Immunocompetence | Heterotopic | allograft | Lung | NA | 1 | Single-dose | Chemotherapy | NA | NA | NA | Monotherapy | No | 63
322 | 621 | 2023 | Liposome | G0C3+CP | Non-responsive | DPPC 、 cholesterol 、 ceramide 、 Other | 0 | Non PEGylated | No coating | Passive | Therapeutic_Molecule_Type_Natural product | 80 | Sphere | Neutral | Intravenous | Immunocompetence | Heterotopic | allograft | Lung | G0C3=16 、 Paclitaxel=18 、 Carboplatin=50 | 3 | Multiple-dose | Chemotherapy | NA | NA | NA | Monotherapy | 0 | 39.3
322 | 622 | 2023 | Liposome | CL-PEG+CP | Non-responsive | DSPE-PEG 、 DPPC 、 ceramide 、 Other | 0 | PEGylated | Monolayer | Passive | Therapeutic_Molecule_Type_Natural product | 80 | Sphere | Neutral | Intravenous | Immunocompetence | Heterotopic | allograft | Lung | CL-PEG=16 、 Paclitaxel=18 、 Carboplatin=50 | 3 | Multiple-dose | Chemotherapy | NA | NA | NA | Monotherapy | 0 | 46.4
322 | 623 | 2023 | Liposome | G5C3+CP | Non-responsive | Other 、 DPPC 、 cholesterol 、 ceramide | 0 | Non PEGylated | No coating | Active | Therapeutic_Molecule_Type_Natural product | 80 | Sphere | Negative | Intravenous | Immunocompetence | Heterotopic | allograft | Lung | G5C3=16 、 Paclitaxel=18 、 Carboplatin=50 | 3 | Multiple-dose | Chemotherapy | NA | NA | NA | Monotherapy | 0 | 60.7
322 | 624 | 2023 | Liposome | G5C3 | Non-responsive | Other 、 DPPC 、 cholesterol 、 ceramide | 0 | Non PEGylated | No coating | Active | Therapeutic_Molecule_Type_Natural product | 80 | Sphere | Negative | Intravenous | Immunodeficiency | Heterotopic | Xenograft | Lung | 0.375 | 6 | Multiple-dose | Chemotherapy | NA | NA | NA | Monotherapy | No | 59
322 | 625 | 2023 | Liposome | G5C3+CP | Non-responsive | Other 、 DPPC 、 cholesterol 、 ceramide | 0 | Non PEGylated | No coating | Active | Therapeutic_Molecule_Type_Natural product | 80 | Sphere | Negative | Intravenous | Immunodeficiency | Heterotopic | Xenograft | Lung | G5C3=0.375 、 Paclitaxel=18 、 Carboplatin=50 | 6 | Multiple-dose | Chemotherapy | NA | NA | NA | Monotherapy | 0 | 94
323 | 626 | 2023 | Subtype_Solid polymer particle | ZIF@PBNPs | pH-responsive | ZIF-8、Prussian blue nanoparticles | 0 | Non PEGylated | No coating | Passive | Therapeutic_Molecule_Type_Metal compound | 322 | Other | Positive | Intratumoral | Immunodeficiency | Heterotopic | Xenograft | Skin | NA | 7 | Multiple-dose | Chemodynamic therapy | NA | NA | NA | Monotherapy | No | 40
323 | 627 | 2023 | Subtype_Solid polymer particle | ZIF@GOx | pH-responsive | ZIF-8、Glucose oxidase | 0 | Non PEGylated | No coating | Passive | Therapeutic_Molecule_Type_Enzyme | 318 | Other | Negative | Intratumoral | Immunodeficiency | Heterotopic | Xenograft | Skin | NA | 7 | Multiple-dose | Other | NA | NA | NA | Monotherapy | No | 58
323 | 628 | 2023 | Subtype_Solid polymer particle | ZIF@GOx@PBNPs | pH-responsive | ZIF-8、Glucose oxidase、Prussian blue nanoparticles | 0 | Non PEGylated | No coating | Passive | Therapeutic_Molecule_Type_Metal compound | 346 | Other | Negative | Intratumoral | Immunodeficiency | Heterotopic | Xenograft | Skin | NA | 7 | Multiple-dose | Other | NA | NA | NA | Monotherapy | No | 76
332 | 629 | 2023 | Micelle | CR nanoparticles | ROS-responsive | DSPE-PEG | 1 | PEGylated | Monolayer | Passive | Therapeutic_Molecule_Type_Prodrug | 5 | Sphere | Negative | Intravenous | Immunocompetence | Heterotopic | allograft | Pancreas | 5 | 3 | Multiple-dose | Chemotherapy | NA | NA | NA | Monotherapy | No | 8
332 | 631 | 2023 | Micelle | CB nanoparticles/US | ROS-responsive | DSPE-PEG | 1 | PEGylated | Monolayer | Passive | Therapeutic_Molecule_Type_Prodrug | 5 | Sphere | Negative | Intravenous | Immunocompetence | Heterotopic | allograft | Pancreas | 5 | 3 | Multiple-dose | Chemotherapy | Ultrasound | NA | NA | Internal-Combination | 0 | 29.4
332 | 632 | 2023 | Micelle | CRB nanoparticles | ROS-responsive | DSPE-PEG | 1 | PEGylated | Monolayer | Passive | Therapeutic_Molecule_Type_Prodrug | 256.6 | Sphere | Negative | Intravenous | Immunocompetence | Heterotopic | allograft | Pancreas | 5 | 3 | Multiple-dose | Chemotherapy | NA | NA | NA | Monotherapy | No | 19.6
332 | 633 | 2023 | Micelle | CRB nanoparticles/US | ROS-responsive | DSPE-PEG | 1 | PEGylated | Monolayer | Passive | Therapeutic_Molecule_Type_Prodrug | 256.6 | Sphere | Negative | Intravenous | Immunocompetence | Heterotopic | allograft | Pancreas | 5 | 3 | Multiple-dose | Chemotherapy | Ultrasound | NA | NA | Internal-Combination | 0 | 75
334 | 635 | 2023 | Hyperbranched | Dn6Em | GSH-responsive | Other | 0 | Non PEGylated | No coating | Passive | Therapeutic_Molecule_Type_Antigen | 9–13 | Sphere | Negative | Subcutaneous | Immunocompetence | Heterotopic | allograft | Cervix | NA | 4 | Multiple-dose | Immunotherapy | NA | NA | NA | Monotherapy | No | 84
335 | 637 | 2023 | Other | DRBCM-BNF@NIR | Non-responsive | DSPE-PEG、Other | 3 | PEGylated | Multilayer | Active | Therapeutic_Molecule_Type_Metal compound | 188.5 | Sphere | Negative | Intravenous | Immunocompetence | Heterotopic | allograft | Lung | NA | 1 | Single-dose | Photothermal therapy | Radio therapy | NA | NA | Internal-Combination | 0 | 84
335 | 638 | 2023 | Other | DRBCM-BNF@NIR&IR | Non-responsive | DSPE-PEG、Other | 3 | PEGylated | Multilayer | Active | Therapeutic_Molecule_Type_Metal compound | 188.5 | Sphere | Negative | Intravenous | Immunocompetence | Heterotopic | allograft | Lung | NA | 1 | Single-dose | Photothermal therapy | Radio therapy | NA | NA | Internal-Combination | 0 | 98
341 | 640 | 2023 | Biopolymer particle | GH-PID | pH-responsive | Other | 1 | Non PEGylated | Monolayer | Active | Therapeutic_Molecule_Type_Photosensitizer | 191 | Sphere | Negative | Intravenous | Immunodeficiency | Heterotopic | Xenograft | Liver | ICG=1.8、DOX=1.0 | 5 | Multiple-dose | Chemotherapy | NA | NA | NA | Monotherapy | No | 48
341 | 642 | 2023 | Biopolymer particle | GH-PID + L | pH-responsive | Other | 1 | Non PEGylated | Monolayer | Active | Therapeutic_Molecule_Type_Photosensitizer | 191 | Sphere | Negative | Intravenous | Immunodeficiency | Heterotopic | Xenograft | Liver | ICG=1.8、DOX=1.0 | 5 | Multiple-dose | Chemotherapy | Photothermal therapy | Photodynamic therapy | NA | Internal-Combination | 0 | 94
341 | 643 | 2023 | Biopolymer particle | GH-PID + L | pH-responsive | Other | 1 | Non PEGylated | Monolayer | Active | Therapeutic_Molecule_Type_Photosensitizer | 191 | Sphere | Negative | Intravenous | Immunocompetence | Heterotopic | allograft | Liver | ICG=1.8、DOX=1.0 | 5 | Multiple-dose | Chemotherapy | Photothermal therapy | Photodynamic therapy | Immunotherapy | Internal-Combination | 0 | 95
341 | 644 | 2023 | Biopolymer particle | GH-PID + L + αPD-1 | pH-responsive | Other | 1 | Non PEGylated | Monolayer | Active | Therapeutic_Molecule_Type_Photosensitizer | 191 | Sphere | Negative | Intravenous | Immunocompetence | Heterotopic | allograft | Liver | ICG=1.8、DOX=1.0 | 5 | Multiple-dose | Chemotherapy | Photothermal therapy | Photodynamic therapy | Immunotherapy | Internal-Combination | Yes | 97
341 | 645 | 2023 | Biopolymer particle | GH-PID + L | pH-responsive | Other | 1 | Non PEGylated | Monolayer | Active | Therapeutic_Molecule_Type_Photosensitizer | 191 | Sphere | Negative | Intravenous | Immunocompetence | Orthotopic | allograft | Lung | ICG=1.8、DOX=1.0 | 5 | Multiple-dose | Chemotherapy | Photothermal therapy | Photodynamic therapy | Immunotherapy | Internal-Combination | 0 | 75
341 | 646 | 2023 | Biopolymer particle | GH-PID + L + αPD-1 | pH-responsive | Other | 1 | Non PEGylated | Monolayer | Active | Therapeutic_Molecule_Type_Photosensitizer | 191 | Sphere | Negative | Intravenous | Immunocompetence | Orthotopic | allograft | Lung | ICG=1.8、DOX=1.0 | 5 | Multiple-dose | Chemotherapy | Photothermal therapy | Photodynamic therapy | Immunotherapy | Internal-Combination | Yes | 95
344 | 647 | 2023 | Nanogel | Fe-C3N4-Gel | Non-responsive | Other | 0 | Non PEGylated | No coating | Passive | Therapeutic_Molecule_Type_Metal compound | 253.2 | Other | Negative | Intratumoral | Immunocompetence | Heterotopic | Xenograft | Skin | 0.8 | 3 | Multiple-dose | Chemodynamic therapy | NA | NA | NA | Monotherapy | No | 20
344 | 648 | 2023 | Nanogel | C3N4-Gel + US | Non-responsive | Other | 0 | Non PEGylated | No coating | Passive | Therapeutic_Molecule_Type_Photosensitizer | 301.1 | Other | Neutral | Intratumoral | Immunocompetence | Heterotopic | Xenograft | Skin | 0.8 | 3 | Multiple-dose | Ultrasound | NA | NA | NA | Monotherapy | 0 | 60
344 | 649 | 2023 | Nanogel | Fe-C3N4-Gel + US | Non-responsive | Other | 0 | Non PEGylated | No coating | Passive | Therapeutic_Molecule_Type_Photosensitizer-Enzyme | 253.2 | Other | Negative | Intratumoral | Immunocompetence | Heterotopic | Xenograft | Skin | 0.8 | 3 | Multiple-dose | Ultrasound | Chemodynamic therapy | NA | NA | Monotherapy | 0 | 85
353 | 650 | 2022 | Liposome | RAL2-LNPs + anti-CD40 Abs | Non-responsive | RAL2、DOPE、cholesterol、DMG-PEG2000 | 0 | PEGylated | No coating | Passive | Therapeutic_Molecule_Type_Ligand | 115 | Sphere | Positive | Intratumoral | Immunocompetence | Heterotopic | allograft | Skin | NA | 6 | Multiple-dose | Immunotherapy | NA | NA | NA | Monotherapy | 0 | 75
353 | 651 | 2022 | Liposome | RAL2 CD40-LNPs + anti-CD40 Abs | Non-responsive | RAL2、DOPE、cholesterol、DMG-PEG2000 | 0 | PEGylated | No coating | Passive | Therapeutic_Molecule_Type_Nucleic acid | 97.5 | Sphere | Positive | Intratumoral | Immunocompetence | Heterotopic | allograft | Skin | NA | 6 | Multiple-dose | Gene Therapy | Immunotherapy | NA | NA | Internal-Combination | 0 | 96
354 | 653 | 2022 | Hyperbranched | HP-D | Non-responsive | Other | 0 | PEGylated | No coating | Passive | Therapeutic_Molecule_Type_Anthracycline | 100-150 | Sphere | Neutral | Intravenous | Immunocompetence | Heterotopic | allograft | Breast | NA | 5 | Multiple-dose | Chemotherapy | Photodynamic therapy | NA | NA | Monotherapy | No | 69.8
354 | 654 | 2022 | Hyperbranched | HP-P | Non-responsive | Other | 0 | PEGylated | No coating | Passive | Therapeutic_Molecule_Type_Photosensitizer | 50-100 | Sphere | Neutral | Intravenous | Immunocompetence | Heterotopic | allograft | Breast | NA | 5 | Multiple-dose | Photodynamic therapy | 0 | NA | NA | Monotherapy | No | 83
354 | 655 | 2022 | Hyperbranched | HP-PD NPs | Non-responsive | Other | 0 | PEGylated | No coating | Passive | Therapeutic_Molecule_Type_Anthracycline, Therapeutic_Molecule_Type_Photosensitizer | 100-150 | Sphere | Neutral | Intravenous | Immunocompetence | Heterotopic | allograft | Breast | NA | 5 | Multiple-dose | Chemotherapy | Photodynamic therapy | NA | NA | Internal-Combination | No | 100
356 | 656 | 2022 | Liposome | empty LNPs | pH-responsive | ionized lipids、cholesterol、DOPE、DMG-PEG、DSPE-PEG | 1 | PEGylated | Monolayer | Passive | Therapeutic_Molecule_Type_None | 120 | Sphere | Neutral | Intratumoral | Immunocompetence | Heterotopic | allograft | Ovary | NA | NA | Multiple-dose | No | NA | NA | NA | NoTherapy | No | 10
356 | 657 | 2022 | Liposome | siCtrl + CRISPR-PD-L1-LNPs | pH-responsive | ionized lipids、cholesterol、DOPE、DMG-PEG、DSPE-PEG | 1 | PEGylated | Monolayer | Passive | Therapeutic_Molecule_Type_Nucleic acid | 120 | Sphere | Neutral | Intratumoral | Immunocompetence | Heterotopic | allograft | Ovary | NA | 4 | Multiple-dose | Immunotherapy | 0 | NA | NA | Monotherapy | No | 55
356 | 658 | 2022 | Liposome | siFAK + CRISPR-Ctrl-LNPs | pH-responsive | ionized lipids、cholesterol、DOPE、DMG-PEG、DSPE-PEG | 1 | PEGylated | Monolayer | Passive | Therapeutic_Molecule_Type_Nucleic acid | 120 | Sphere | Neutral | Intratumoral | Immunocompetence | Heterotopic | allograft | Ovary | NA | 4 | Multiple-dose | Gene Therapy | NA | NA | NA | Monotherapy | No | 67.5
356 | 659 | 2022 | Liposome | siFAK + CRISPR-PD-L1-LNPs | pH-responsive | ionized lipids、cholesterol、DOPE、DMG-PEG、DSPE-PEG | 1 | PEGylated | Monolayer | Passive | Therapeutic_Molecule_Type_Nucleic acid | 120 | Sphere | Neutral | Intratumoral | Immunocompetence | Heterotopic | allograft | Ovary | NA | 4 | Multiple-dose | Gene Therapy | Immunotherapy | NA | NA | Internal-Combination | No | 92
356 | 660 | 2022 | Liposome | siCtrl + CRISPR-PD-L1-LNPs | pH-responsive | ionized lipids、cholesterol、DOPE、DMG-PEG、DSPE-PEG | 1 | PEGylated | Monolayer | Passive | Therapeutic_Molecule_Type_Nucleic acid | 120 | Sphere | Neutral | Intravenous | Immunocompetence | Orthotopic | allograft | Liver | 3 | 4 | Multiple-dose | Immunotherapy | 0 | NA | NA | Monotherapy | No | 8
356 | 661 | 2022 | Liposome | siFAK + CRISPR-Ctrl-LNPs | pH-responsive | ionized lipids、cholesterol、DOPE、DMG-PEG、DSPE-PEG | 1 | PEGylated | Monolayer | Passive | Therapeutic_Molecule_Type_Nucleic acid | 120 | Sphere | Neutral | Intravenous | Immunocompetence | Orthotopic | allograft | Liver | 3 | 4 | Multiple-dose | Gene Therapy | NA | NA | NA | Monotherapy | No | 14
356 | 662 | 2022 | Liposome | siFAK + CRISPR-PD-L1-LNPs | pH-responsive | ionized lipids、cholesterol、DOPE、DMG-PEG、DSPE-PEG | 1 | PEGylated | Monolayer | Passive | Therapeutic_Molecule_Type_Nucleic acid | 120 | Sphere | Neutral | Intravenous | Immunocompetence | Orthotopic | allograft | Liver | 3 | 4 | Multiple-dose | Immunotherapy | 0 | NA | NA | Monotherapy | No | 28
356 | 663 | 2022 | Liposome | siCtrl + CRISPR-MYC-LNPs | pH-responsive | ionized lipids、cholesterol、DOPE、DMG-PEG、DSPE-PEG | 1 | PEGylated | Monolayer | Passive | Therapeutic_Molecule_Type_Nucleic acid | 120 | Sphere | Neutral | Intravenous | Immunocompetence | Orthotopic | allograft | Liver | 3 | 1 | Single-dose | No | NA | NA | NA | NoTherapy | No | 50
356 | 664 | 2022 | Liposome | siFAK + CRISPR-MYC-LNPs | pH-responsive | ionized lipids、cholesterol、DOPE、DMG-PEG、DSPE-PEG | 1 | PEGylated | Monolayer | Passive | Therapeutic_Molecule_Type_Nucleic acid | 120 | Sphere | Neutral | Intravenous | Immunocompetence | Orthotopic | allograft | Liver | 3 | 1 | Single-dose | Gene Therapy | NA | NA | NA | Monotherapy | No | 80
359 | 665 | 2022 | Solid polymer particle | DC/DLM@PLGA NPs | Non-responsive | PLGA | 0 | Non PEGylated | No coating | Passive | Therapeutic_Molecule_Type_Non-steroidal anti-inflammatory | 400 | Sphere | Negative | Intratumoral | Immunocompetence | Heterotopic | allograft | Breast | NA | 1 | Single-dose | Chemotherapy | Immunotherapy | NA | NA | Internal-Combination | No | 23
359 | 666 | 2022 | Solid polymer particle | DLM/PLGA NPs + HIFU | Non-responsive | PLGA | 0 | Non PEGylated | No coating | Passive | Therapeutic_Molecule_Type_None | 400 | Sphere | Negative | Intratumoral | Immunocompetence | Heterotopic | allograft | Breast | NA | 1 | Single-dose | Ultrasound | Chemotherapy | NA | NA | Internal-Combination | 0 | 61
359 | 667 | 2022 | Solid polymer particle | DC/DLM@PLGA NPs + HIFU | Non-responsive | PLGA | 0 | Non PEGylated | No coating | Passive | Therapeutic_Molecule_Type_Non-steroidal anti-inflammatory | 400 | Sphere | Negative | Intratumoral | Immunocompetence | Heterotopic | allograft | Breast | NA | 1 | Single-dose | Ultrasound | Chemotherapy | Immunotherapy | NA | Internal-Combination | 0 | 86
363 | 668 | 2022 | Liposome | dGPX4@401-TK-12 | ROS-responsive | 401-TK-12 | 0 | Non PEGylated | No coating | Passive | Therapeutic_Molecule_Type_Enzyme inhibitor | 200 | Sphere | Neutral | Intravenous | Immunodeficiency | Heterotopic | Xenograft | Skin | 5 | 5 | Multiple-dose | Chemotherapy | NA | NA | NA | Monotherapy | No | 80
368 | 669 | 2022 | Solid polymer particle | SCCA/DOX-NPs | pH-responsive | Other | 0 | Non PEGylated | No coating | Passive | Therapeutic_Molecule_Type_Anthracycline | 175 | Sphere | Negative | Intravenous | Immunodeficiency | Heterotopic | Xenograft | Breast | 5 | 2 | Multiple-dose | Chemotherapy | NA | NA | NA | Monotherapy | No | 68
368 | 670 | 2022 | Solid polymer particle | DCCA/DOX-NPs | pH-responsive | Other | 0 | Non PEGylated | No coating | Passive | Therapeutic_Molecule_Type_Anthracycline | 185 | Sphere | Negative | Intravenous | Immunodeficiency | Heterotopic | Xenograft | Breast | 5 | 2 | Multiple-dose | Chemotherapy | Immunotherapy | NA | NA | Internal-Combination | No | 85
370 | 671 | 2022 | Liposome | PEG-ACGs-Lipo | Non-responsive | SPC、DSPE-PEG、cholesterol | 0 | PEGylated | Monolayer | Passive | Therapeutic_Molecule_Type_Natural product | 82.4 | Sphere | Negative | Intravenous | Immunocompetence | Heterotopic | allograft | Breast | 0.15 | 7 | Multiple-dose | Chemotherapy | NA | NA | NA | Monotherapy | No | 57
370 | 672 | 2022 | Liposome | PEG-Lipo + PEG-ACGs-Lipo | Non-responsive | SPC、DSPE-PEG、cholesterol | 0 | PEGylated | Monolayer | Passive | Therapeutic_Molecule_Type_Natural product | 82.4 | Sphere | Negative | Intravenous | Immunocompetence | Heterotopic | allograft | Breast | 0.15 | 7 | Multiple-dose | Chemotherapy | NA | NA | NA | Monotherapy | 1 | 66
370 | 674 | 2022 | Liposome | PEG-ACGs-Lipo | Non-responsive | SPC、DSPE-PEG、cholesterol | 0 | PEGylated | Monolayer | Passive | Therapeutic_Molecule_Type_Natural product | 82.4 | Sphere | Negative | Intravenous | Immunodeficiency | Heterotopic | Xenograft | Brain | 0.2 | 8 | Multiple-dose | Chemotherapy | NA | NA | NA | Monotherapy | No | 67
370 | 675 | 2022 | Liposome | PEG-Lipo + PEG-ACGs-Lipo | Non-responsive | SPC、DSPE-PEG、cholesterol | 0 | PEGylated | Monolayer | Passive | Therapeutic_Molecule_Type_Natural product | 82.4 | Sphere | Negative | Intravenous | Immunodeficiency | Heterotopic | Xenograft | Brain | 0.2 | 8 | Multiple-dose | Chemotherapy | NA | NA | NA | Monotherapy | 1 | 83
371 | 676 | 2022 | Nanogel | GenPLPF/EPI | pH-responsive、Other environment-responsive | Polylysine、Pluronic F127、Genipin、NA | 0 | PEGylated | No coating | Passive | Therapeutic_Molecule_Type_Anthracycline | 329 | Sphere | Neutral | Intravenous | Immunodeficiency | Heterotopic | Xenograft | Breast | 6 | 2 | Multiple-dose | Chemotherapy | NA | NA | NA | Monotherapy | No | 18
371 | 677 | 2022 | Nanogel | GenPLPF/EPI + ultrasound | pH-responsive、Other environment-responsive | Polylysine、Pluronic F127、Genipin、NA | 0 | PEGylated | No coating | Passive | Therapeutic_Molecule_Type_Anthracycline | 329 | Sphere | Neutral | Intravenous | Immunodeficiency | Heterotopic | Xenograft | Breast | 6 | 2 | Multiple-dose | Chemotherapy | Ultrasound | NA | NA | Internal-Combination | 0 | 68
371 | 678 | 2022 | Nanogel | GenPLPFT/EPI | pH-responsive、Other environment-responsive | Polylysine、Pluronic F127、Genipin、ICAM-1 antibody、NA | 1 | PEGylated | No coating | Active | Therapeutic_Molecule_Type_Anthracycline | 329 | Sphere | Neutral | Intravenous | Immunodeficiency | Heterotopic | Xenograft | Breast | 6 | 2 | Multiple-dose | Chemotherapy | NA | NA | NA | Monotherapy | No | 53
371 | 679 | 2022 | Nanogel | GenPLPFT/EPI + ultrasound | pH-responsive、Other environment-responsive | Polylysine、Pluronic F127、Genipin、ICAM-1 antibody、NA | 1 | PEGylated | No coating | Active | Therapeutic_Molecule_Type_Anthracycline | 329 | Sphere | Neutral | Intravenous | Immunodeficiency | Heterotopic | Xenograft | Breast | 6 | 2 | Multiple-dose | Chemotherapy | Ultrasound | NA | NA | Internal-Combination | 0 | 95
372 | 680 | 2022 | Supramolecular–π–π | PP | Non-responsive | Other | 0 | PEGylated | No coating | Passive | Therapeutic_Molecule_Type_Enzyme inhibitor | >200 nm | Sphere | Neutral | Intraperitoneal | Immunocompetence | Heterotopic | allograft | Colon | 100 | 10 | Multiple-dose | Chemotherapy | NA | NA | NA | Monotherapy | No | 92
372 | 681 | 2022 | Supramolecular–π–π | PPO | Enzyme-responsive | Other | 0 | PEGylated | No coating | Passive | Therapeutic_Molecule_Type_Prodrug | >200 nm | Sphere | Neutral | Intraperitoneal | Immunocompetence | Heterotopic | allograft | Colon | 100 | 10 | Multiple-dose | Chemotherapy | NA | NA | NA | Monotherapy | No | 92
374 | 682 | 2022 | Solid polymer particle | BPBBT dots | Non-responsive | DSPE-PEG | 0 | PEGylated | Monolayer | Passive | Therapeutic_Molecule_Type_Thermal initiator | 136 | Sphere | Negative | Intravenous | Immunocompetence | Heterotopic | Xenograft | Breast | 1 | 1 | Single-dose | No | NA | NA | NA | NoTherapy | 0 | -13
374 | 682 | 2022 | Solid polymer particle | BPBBT dots+NIR | Non-responsive | DSPE-PEG | 0 | PEGylated | Monolayer | Passive | Therapeutic_Molecule_Type_Thermal initiator | 136 | Sphere | Negative | Intravenous | Immunocompetence | Heterotopic | Xenograft | Breast | 1 | 1 | Single-dose | Photothermal therapy | NA | NA | NA | Monotherapy | 0 | 28
374 | 683 | 2022 | Solid polymer particle | DC@BPBBT dots | Non-responsive | DSPE-PEG | 1 | PEGylated | Monolayer | Active | Therapeutic_Molecule_Type_Thermal initiator | 147.2 | Sphere | Negative | Intravenous | Immunocompetence | Heterotopic | Xenograft | Breast | 1 | 1 | Single-dose | Immunotherapy | Immunotherapy | NA | NA | Internal-Combination | 0 | 39
374 | 683 | 2022 | Solid polymer particle | DC@BPBBT dots+NIR | Non-responsive | DSPE-PEG | 1 | PEGylated | Monolayer | Active | Therapeutic_Molecule_Type_Thermal initiator | 147.2 | Sphere | Negative | Intravenous | Immunocompetence | Heterotopic | Xenograft | Breast | 1 | 1 | Single-dose | Photothermal therapy | Immunotherapy | NA | NA | Internal-Combination | 0 | 68
376 | 684 | 2022 | Solid polymer particle | NCAPAMAM/siNC | pH-responsive | Other | 0 | PEGylated | No coating | Passive | Therapeutic_Molecule_Type_Nucleic acid | 91.3 | Sphere | Neutral | Intravenous | Immunodeficiency | Orthotopic | Xenograft | Breast | NA | 5 | Multiple-dose | No | NA | NA | NA | NoTherapy | No | 4
376 | 685 | 2022 | Hyperbranched | PAMAM/siPlk1 | Non-responsive | Other | 0 | Non PEGylated | No coating | Passive | Therapeutic_Molecule_Type_Nucleic acid | 91.3 | Sphere | Positive | Intravenous | Immunodeficiency | Orthotopic | Xenograft | Breast | NA | 5 | Multiple-dose | Gene Therapy | NA | NA | NA | Monotherapy | No | 11
376 | 686 | 2022 | Solid polymer particle | NCAPAMAM/siPlk1 | pH-responsive | Other | 0 | PEGylated | No coating | Passive | Therapeutic_Molecule_Type_Nucleic acid | 91.3 | Sphere | Neutral | Intravenous | Immunodeficiency | Orthotopic | Xenograft | Breast | NA | 5 | Multiple-dose | Gene Therapy | NA | NA | NA | Monotherapy | No | 75
376 | 687 | 2022 | Solid polymer particle | in-NCAPAMAM/siPlk1 | Non-responsive | Other | 0 | PEGylated | No coating | Passive | Therapeutic_Molecule_Type_Nucleic acid | 91.3 | Sphere | Neutral | Intravenous | Immunodeficiency | Orthotopic | Xenograft | Breast | NA | 5 | Multiple-dose | Gene Therapy | NA | NA | NA | Monotherapy | No | 42
376 | 688 | 2022 | Solid polymer particle | in-NCAPAMAM/siPD-L1 | Non-responsive | Other | 0 | PEGylated | No coating | Passive | Therapeutic_Molecule_Type_Nucleic acid | 91.3 | Sphere | Neutral | Intravenous | Immunocompetence | Heterotopic | allograft | Colon | NA | 5 | Multiple-dose | Immunotherapy | NA | NA | NA | Monotherapy | No | 52
376 | 689 | 2022 | Solid polymer particle | NCAPAMAM/siPD-L1 | pH-responsive | Other | 0 | PEGylated | No coating | Passive | Therapeutic_Molecule_Type_Nucleic acid | 91.3 | Sphere | Neutral | Intravenous | Immunocompetence | Heterotopic | allograft | Colon | NA | 5 | Multiple-dose | Immunotherapy | NA | NA | NA | Monotherapy | No | 75
377 | 690 | 2022 | Biopolymer particle | DELNP | pH-responsive | Other | 0 | Non PEGylated | No coating | Passive | Therapeutic_Molecule_Type_Anthracycline | >200 nm | Sphere | Negative | Intravenous | Immunocompetence | Heterotopic | allograft | Lung | 3 | 5 | Multiple-dose | Chemotherapy | NA | NA | NA | Monotherapy | No | 42
379 | 691 | 2022 | Liposome | T-iLNC + Dox | Non-responsive | ionized lipids、DSPC、cholesterol、DMG-PEG | 2 | PEGylated | Monolayer | Active | Therapeutic_Molecule_Type_Anthracycline-Nucleic acid | 66.66 | Sphere | Neutral | Intravenous | Immunocompetence | Heterotopic | allograft | Skin | siRNA=2、Dox=2.5 | siRNA=4、Dox=3 | Multiple-dose | Chemotherapy | Gene Therapy | NA | NA | Internal-Combination | 1 | 44
379 | 692 | 2022 | Liposome | T-iLNTB | Non-responsive | ionized lipids、DSPC、cholesterol、DMG-PEG | 2 | PEGylated | Monolayer | Active | Therapeutic_Molecule_Type_Nucleic acid | 66.66 | Sphere | Neutral | Intravenous | Immunocompetence | Heterotopic | allograft | Skin | 2 | 4 | Multiple-dose | Gene Therapy | NA | NA | NA | Monotherapy | No | 41
379 | 693 | 2022 | Liposome | I-iLNTB + Dox | Non-responsive | ionized lipids、DSPC、cholesterol、DMG-PEG | 2 | PEGylated | Monolayer | Passive | Therapeutic_Molecule_Type_Anthracycline-Nucleic acid | 66.66 | Sphere | Neutral | Intravenous | Immunocompetence | Heterotopic | allograft | Skin | siRNA=2、Dox=2.5 | siRNA=4、Dox=3 | Multiple-dose | Chemotherapy | Gene Therapy | NA | NA | Internal-Combination | 1 | 64
379 | 696 | 2022 | Liposome | T-iLNTB + Dox + anti-PD1α | Non-responsive | ionized lipids、DSPC、cholesterol、DMG-PEG | 2 | PEGylated | Monolayer | Active | Therapeutic_Molecule_Type_Anthracycline-Nucleic acid | 66.66 | Sphere | Neutral | Intravenous | Immunocompetence | Heterotopic | allograft | Skin | siRNA=2、Dox=2.5、anti-PD1=5 | siRNA=4、Dox=3 | Multiple-dose | Chemotherapy | Gene Therapy | Immunotherapy | NA | Internal-Combination | Yes | 80
380 | 697 | 2022 | Liposome | Sal A-NLC | Non-responsive | DSPE-PEG、Other | 1 | PEGylated | Monolayer | Passive | Therapeutic_Molecule_Type_Natural product | 18.15–18.35 | Sphere | Neutral | Intravenous | Immunocompetence | Heterotopic | allograft | Breast | 20 | 6 | Multiple-dose | Chemotherapy | NA | NA | NA | Monotherapy | No | 32
380 | 698 | 2022 | Liposome | DOX-NLC | Non-responsive | DSPE-PEG、Other | 1 | PEGylated | Monolayer | Passive | Therapeutic_Molecule_Type_Anthracycline | 18.15–18.35 | Sphere | Neutral | Intravenous | Immunocompetence | Heterotopic | allograft | Breast | 2 | 6 | Multiple-dose | Chemotherapy | NA | NA | NA | Monotherapy | No | 84
380 | 699 | 2022 | Liposome | Sal A/DOX-NLC | Non-responsive | DSPE-PEG、Other | 0 | PEGylated | Monolayer | Passive | Therapeutic_Molecule_Type_Anthracycline | 18.35 | Sphere | Negative | Intravenous | Immunocompetence | Heterotopic | allograft | Breast | DOX=2、Sal A=20 | 6 | Multiple-dose | Chemotherapy | NA | NA | NA | Monotherapy | No | 92
380 | 700 | 2022 | Liposome | E-[c(RGDfK)2]/FA-Sal A/DOX-NLC | Non-responsive | DSPE-PEG、Other | 1 | PEGylated | Monolayer | Active | Therapeutic_Molecule_Type_Anthracycline | 18.15 | Sphere | Neutral | Intravenous | Immunocompetence | Heterotopic | allograft | Breast | DOX=2、Sal A=20 | 6 | Multiple-dose | Chemotherapy | NA | NA | NA | Monotherapy | No | 90.72
382 | 701 | 2022 | Solid polymer particle | TG-S NPs | pH-responsive | MPEG、PHMEMA | 0 | PEGylated | Monolayer | Passive | Therapeutic_Molecule_Type_Enzyme | 80 | Sphere | Neutral | Intravenous | Immunodeficiency | Heterotopic | Xenograft | Lung | NA | 6 | Multiple-dose | Chemotherapy | NA | NA | NA | Monotherapy | No | 60
383 | 703 | 2022 | Micelle | PGD7 | GSH-responsive、pH-responsive | Other | 0 | PEGylated | Monolayer | Passive | Therapeutic_Molecule_Type_Prodrug | 55 | Sphere | Neutral | Intravenous | Immunodeficiency | Heterotopic | Xenograft | Breast | 10 | 5 | Multiple-dose | Chemotherapy | NA | NA | NA | Monotherapy | No | 58.3
383 | 704 | 2022 | Micelle | PED + N3@PGD7 | pH-responsive、GSH-responsive | Other | 0 | PEGylated | Monolayer | Active | Therapeutic_Molecule_Type_Prodrug | 60 | Sphere | Neutral | Intravenous | Immunodeficiency | Heterotopic | Xenograft | Breast | ARV771=10、DBCO=1.0 | 5 | Multiple-dose | Chemotherapy | NA | NA | NA | Monotherapy | No | 80.1
383 | 705 | 2022 | Micelle | PED + N3@PGDA + Laser | pH-responsive | Other | 0 | PEGylated | Monolayer | Active | Therapeutic_Molecule_Type_Photosensitizer | 55–60 | Sphere | Neutral | Intravenous | Immunodeficiency | Heterotopic | Xenograft | Breast | PPa=5.0、DBCO=1.0 | 5 | Multiple-dose | Photodynamic therapy | NA | NA | NA | Monotherapy | No | 81
383 | 707 | 2022 | Micelle | PED + PGDA7 + Laser | pH-responsive | Other | 0 | PEGylated | Monolayer | Passive | Therapeutic_Molecule_Type_Photosensitizer | 55–60 | Sphere | Neutral | Intravenous | Immunodeficiency | Heterotopic | Xenograft | Breast | PPa=5.0、DBCO=1.0 | 5 | Multiple-dose | Photodynamic therapy | NA | NA | NA | Monotherapy | No | 87
383 | 708 | 2022 | Micelle | PED + N3@PGDA7 + Laser | pH-responsive、GSH-responsive | Other | 0 | PEGylated | Monolayer | Active | Therapeutic_Molecule_Type_Photosensitizer | 55–60 | Sphere | Neutral | Intravenous | Immunodeficiency | Heterotopic | Xenograft | Breast | ARV771=10、PPa=5.0、DBCO=1.0 | 5 | Multiple-dose | Chemotherapy | Photodynamic therapy | NA | NA | Internal-Combination | No | 95
384 | 709 | 2022 | Supramolecular–π–π | PSQ-NSs + Laser | Non-responsive | Other | 0 | PEGylated | No coating | Passive | Therapeutic_Molecule_Type_Photosensitizer | 80 | Sphere | Negative | Intravenous | Immunocompetence | Heterotopic | allograft | Skin | 10 | 1 | Single-dose | Photothermal therapy | NA | NA | NA | Monotherapy | No | 96
385 | 710 | 2022 | Biopolymer particle | KP-CHL | Non-responsive | Other | 0 | PEGylated | No coating | Passive | Therapeutic_Molecule_Type_Alkylating agent | 100.25 | Sphere | Positive | Intravenous | Immunodeficiency | Orthotopic | Xenograft | Other | NA | 3 | Multiple-dose | Chemotherapy | NA | NA | NA | Monotherapy | No | 70
387 | 711 | 2022 | Supramolecular–Host–Guest | DPIC NPs + Laser | Non-responsive | Other | 0 | PEGylated | No coating | Passive | Therapeutic_Molecule_Type_Photosensitizer | 222.3 | Sphere | Neutral | Intravenous | Immunodeficiency | Heterotopic | Xenograft | Cervix | NA | 1 | Single-dose | Photothermal therapy | Photodynamic therapy | NA | NA | Internal-Combination | No | 96
389 | 712 | 2022 | Other | WAGQD-C96+ US | Non-responsive | Other | 0 | Non PEGylated | No coating | Passive | Therapeutic_Molecule_Type_Photosensitizer | 1.5 | Sphere | Negative | Intratumoral | Immunodeficiency | Heterotopic | Xenograft | Liver | NA | 2 | Multiple-dose | Ultrasound | NA | NA | NA | Monotherapy | 0 | 72
391 | 713 | 2022 | Subtype_Solid polymer particle | FTG&SMD | pH-responsive | Fe3O4、MSN、TA、GOD、DMMA、Sorafenib | 2 | Non PEGylated | Multilayer | Passive | Therapeutic_Molecule_Type_Kinase inhibitor | 350 | Sphere | Negative | Intravenous | Immunodeficiency | Heterotopic | Xenograft | Lung | 5 | 11 | Multiple-dose | Chemotherapy | Chemodynamic/Fenton | NA | NA | Internal-Combination | No | 65
391 | 714 | 2022 | Subtype_Solid polymer particle | FTG/L&SMD | pH-responsive | Fe3O4、MSN、TA、GOD、DMMA、Sorafenib、anti-LILRB4 | 3 | Non PEGylated | Multilayer | Active | Therapeutic_Molecule_Type_Kinase inhibitor | 350 | Sphere | Negative | Intravenous | Immunodeficiency | Heterotopic | Xenograft | Lung | 5 | 11 | Multiple-dose | Chemotherapy | Chemodynamic/Fenton | Immunotherapy | NA | Internal-Combination | No | 90
398 | 715 | 2022 | Solid polymer particle | CpGf-AFP-sr39 NPs | Non-responsive | Other | 0 | Non PEGylated | No coating | Passive | Therapeutic_Molecule_Type_Nucleic acid | 137 | Sphere | Positive | Intravenous | Immunodeficiency | Orthotopic | Xenograft | Liver | NA | 4 | Multiple-dose | Gene Therapy | NA | NA | NA | Monotherapy | No | 62
399 | 716 | 2022 | Liposome | miR497-HENPs | pH-responsive | DSPE-PEG、cholesterol | 1 | PEGylated | Monolayer | Active | Therapeutic_Molecule_Type_Nucleic acid | 125 | Sphere | Negative | Intravenous | Immunodeficiency | Heterotopic | Xenograft | Ovary | miR497=250 nmol/kg | 10 | Multiple-dose | Gene Therapy | NA | NA | NA | Monotherapy | No | 36
399 | 717 | 2022 | Liposome | TP-HENPs | pH-responsive | DSPE-PEG、cholesterol | 1 | PEGylated | Monolayer | Active | Therapeutic_Molecule_Type_Anthracycline | 125 | Sphere | Negative | Intravenous | Immunodeficiency | Heterotopic | Xenograft | Ovary | 0.2 | 10 | Multiple-dose | Chemotherapy | NA | NA | NA | Monotherapy | No | 68
399 | 718 | 2022 | Liposome | miR497/TP-HENPs | pH-responsive | DSPE-PEG、cholesterol | 1 | PEGylated | Monolayer | Active | Therapeutic_Molecule_Type_Anthracycline-Nucleic acid | 125 | Sphere | Negative | Intravenous | Immunodeficiency | Heterotopic | Xenograft | Ovary | TP=0.2、miR497=250 nmol/kg | 10 | Multiple-dose | Chemotherapy | Gene Therapy | NA | NA | Internal-Combination | No | 91
400 | 719 | 2022 | Solid polymer particle | 8P6 NP | pH-responsive | Other | 0 | Non PEGylated | No coating | Passive | Therapeutic_Molecule_Type_None | 162.3 | Sphere | Neutral | Intravenous | Immunodeficiency | Heterotopic | Xenograft | Prostate | NA | 6 | Multiple-dose | No | NA | NA | NA | NoTherapy | No | 17
400 | 720 | 2022 | Solid polymer particle | NSC23766@8P6 NP (NSC23766 dose: 2.5 mg/kg) | pH-responsive | Other | 0 | Non PEGylated | No coating | Passive | Therapeutic_Molecule_Type_Enzyme inhibitor | 162.3 | Sphere | Neutral | Intravenous | Immunodeficiency | Heterotopic | Xenograft | Prostate | 2.5 | 6 | Multiple-dose | Chemotherapy | NA | NA | NA | Monotherapy | No | 72
403 | 722 | 2022 | Micelle | PhenPt NP | GSH-responsive | Dlin-MC3-DMA、 DMG-PEG、 Other | 0 | PEGylated | No coating | Passive | Therapeutic_Molecule_Type_Metal compound | 63.2 | Sphere | Neutral | Intravenous | Immunocompetence | Heterotopic | allograft | Lung | 3.5 | 1 | Multiple-dose | Chemotherapy | Immunotherapy | NA | NA | Internal-Combination | No | 78
403 | 723 | 2022 | Micelle | PhenPt NP + a-PD-L1 | GSH-responsive | Dlin-MC3-DMA、 DMG-PEG、 Other | 0 | PEGylated | No coating | Passive | Therapeutic_Molecule_Type_Metal compound | 63.2 | Sphere | Neutral | Intravenous | Immunocompetence | Heterotopic | allograft | Lung | 3.5 | 1 | Multiple-dose | Chemotherapy | Immunotherapy | NA | NA | Internal-Combination | Yes | 92
405 | 724 | 2022 | Micelle | PTX-loaded micelles | pH-responsive | Other | 0 | Non PEGylated | No coating | Active | Therapeutic_Molecule_Type_Taxane | 167 | Sphere | Positive | Intravenous | Immunocompetence | Heterotopic | allograft | Breast | 10 | 4 | Multiple-dose | Chemotherapy | NA | NA | NA | Monotherapy | No | 74
410 | 726 | 2022 | Micelle | mock Fab-VC-MMAE/m | pH-responsive | PEG-b-P(Asp-Furan-VC-MMAE)、mock Fab | 0 | PEGylated | No coating | Passive | Therapeutic_Molecule_Type_Prodrug | 54 | Sphere | Neutral | Intravenous | Immunodeficiency | Heterotopic | Xenograft | Prostate | 0.5 | 1 | Single-dose | Chemotherapy | 0 | NA | NA | Monotherapy | No | 59
410 | 727 | 2022 | Micelle | 1C1 Fab-VC-MMAE/m | pH-responsive | PEG-b-P(Asp-Furan-VC-MMAE)、1C1 Fab | 0 | PEGylated | No coating | Active | Therapeutic_Molecule_Type_Prodrug | 54 | Sphere | Neutral | Intravenous | Immunodeficiency | Heterotopic | Xenograft | Prostate | 0.5 | 1 | Single-dose | Chemotherapy | 0 | NA | NA | Monotherapy | No | 89
410 | 728 | 2022 | Micelle | VC-MMAE/m | pH-responsive | PEG-b-P(Asp-Furan-VC-MMAE) | 0 | PEGylated | No coating | Passive | Therapeutic_Molecule_Type_Prodrug | 54 | Sphere | Neutral | Intravenous | Immunodeficiency | Heterotopic | Xenograft | Prostate | 0.5 | 3 | Multiple-dose | Chemotherapy | 0 | NA | NA | Monotherapy | No | 96
410 | 730 | 2022 | Micelle | 1C1 Fab-VC-MMAE/m | pH-responsive | PEG-b-P(Asp-Furan-VC-MMAE)、1C1 Fab | 0 | PEGylated | No coating | Active | Therapeutic_Molecule_Type_Prodrug | 54 | Sphere | Neutral | Intravenous | Immunodeficiency | Heterotopic | Xenograft | Prostate | 0.5 | 3 | Multiple-dose | Chemotherapy | 0 | NA | NA | Monotherapy | No | 97
416 | 731 | 2022 | Biopolymer particle | albumin-PTX | Non-responsive | Other | 0 | Non PEGylated | No coating | Passive | Therapeutic_Molecule_Type_Taxane | 100~200 nm | Sphere | Negative | Intravenous、 Intratumoral | Immunodeficiency | Heterotopic | Xenograft | Lung | 12.5 | 4 | Multiple-dose | Chemotherapy | NA | NA | NA | Monotherapy | No | 7
416 | 732 | 2022 | Biopolymer particle | LANP-PTX-siSRI | Non-responsive | DOPE、 DOTAP | 1 | Non PEGylated | Monolayer | Passive | Therapeutic_Molecule_Type_Taxane-Nucleic acid | 100~200 nm | Sphere | Neutral | Intravenous、 Intratumoral | Immunodeficiency | Heterotopic | Xenograft | Lung | PTX=12.5、 siSRI=NA | 4 | Multiple-dose | Chemotherapy | Gene Therapy | NA | NA | Internal-Combination | No | 63
417 | 733 | 2022 | Biopolymer particle | CEA NPs | pH-responsive | cholesterol、Other | 0 | Non PEGylated | No coating | Active | Therapeutic_Molecule_Type_Anthracycline | 100~200 nm | Sphere | Negative | Intravenous | Immunodeficiency | Heterotopic | Xenograft | Other | NA | 2 | Multiple-dose | Chemotherapy | NA | NA | NA | Monotherapy | No | 29
417 | 735 | 2022 | Biopolymer particle | CEAB NPs | pH-responsive | cholesterol、Other | 0 | Non PEGylated | No coating | Active | Therapeutic_Molecule_Type_Anthracycline-Nucleic acid | 100~200 nm | Sphere | Negative | Intravenous | Immunodeficiency | Heterotopic | Xenograft | Other | NA | 2 | Multiple-dose | Chemotherapy | Gene Therapy | NA | NA | Internal-Combination | No | 57
417 | 736 | 2022 | Biopolymer particle | CEAMB NPs | pH-responsive | cholesterol、Other | 0 | Non PEGylated | No coating | Active | Therapeutic_Molecule_Type_Anthracycline-Nucleic acid | 90.26 | Sphere | Neutral | Intravenous | Immunodeficiency | Heterotopic | Xenograft | Other | NA | 2 | Multiple-dose | Chemotherapy | Gene Therapy | NA | NA | Internal-Combination | No | 86
421 | 737 | 2022 | Liposome | NP HCQ alone | Non-responsive | DSPC、cholesterol、DSPE-PEG | 0 | PEGylated | Monolayer | Passive | Therapeutic_Molecule_Type_Autophagy inhibitor | 109.6 | Sphere | Negative | Intravenous | Immunodeficiency | Heterotopic | Xenograft | Liver | 15 | 6 | Multiple-dose | Chemotherapy | NA | NA | NA | Monotherapy | No | 18
421 | 738 | 2022 | Liposome | NP1:100 | Non-responsive | DSPC、cholesterol、DSPE-PEG | 0 | PEGylated | Monolayer | Passive | Therapeutic_Molecule_Type_Taxane | 115.3 | Sphere | Negative | Intravenous | Immunodeficiency | Heterotopic | Xenograft | Liver | PTX=0.3、HCQ=15 | 6 | Multiple-dose | Chemotherapy | NA | NA | NA | Monotherapy | No | 58
423 | 739 | 2022 | Micelle | MPSS-NPS L- | GSH-responsive | Other | 0 | PEGylated | Monolayer | Passive | Therapeutic_Molecule_Type_Photosensitizer | 53 | Sphere | Negative | Intravenous | Immunocompetence | Heterotopic | allograft | Breast | 2 | 1 | Single-dose | No | NA | NA | NA | NoTherapy | No | 11
423 | 740 | 2022 | Micelle | MPSS-NPS L+ | GSH-responsive | Other | 0 | PEGylated | Monolayer | Passive | Therapeutic_Molecule_Type_Photosensitizer | 53 | Sphere | Negative | Intravenous | Immunocompetence | Heterotopic | allograft | Breast | 2 | 1 | Single-dose | Photothermal therapy | NA | NA | NA | Monotherapy | 0 | 100
425 | 741 | 2022 | Other | GO-PEI-OVA-PEG-CpG | Non-responsive | Other | 3 | PEGylated | Multilayer | Passive | Therapeutic_Molecule_Type_Antigen | 186 | Other | Neutral | Other | Immunocompetence | Heterotopic | allograft | Skin | NA | 2 | Multiple-dose | Immunotherapy | NA | NA | NA | Monotherapy | No | 47
425 | 742 | 2022 | Other | GO-PEI-OVA-PEG-CpG + NLG919 | Non-responsive | Other | 3 | PEGylated | Multilayer | Passive | Therapeutic_Molecule_Type_Enzyme inhibitor | 186 | Other | Neutral | Other | Immunocompetence | Heterotopic | allograft | Skin | NA | 2 | Multiple-dose | Immunotherapy | NA | NA | NA | Monotherapy | 0 | 69
428 | 747 | 2022 | Solid polymer particle | 113-O12B/mOVA + anti-PD-1 | Non-responsive | 113-O12B、cholesterol、DOPC、DMG-PEG | 0 | PEGylated | No coating | Passive | Therapeutic_Molecule_Type_Nucleic acid | 10~100 nm | Sphere | Neutral | Other | Immunocompetence | Heterotopic | allograft | Skin | NA | 2 | Multiple-dose | Immunotherapy | NA | NA | NA | Monotherapy | Yes | 83
428 | 748 | 2022 | Solid polymer particle | 113-O12B/mTRP2 | Non-responsive | 113-O12B、cholesterol、DOPC、DMG-PEG | 0 | PEGylated | No coating | Passive | Therapeutic_Molecule_Type_Nucleic acid | 10~100 nm | Sphere | Neutral | Other | Immunocompetence | Heterotopic | allograft | Skin | NA | 2 | Multiple-dose | Immunotherapy | NA | NA | NA | Monotherapy | No | 73
430 | 750 | 2022 | Solid polymer particle | SP3 NPs-DPPA | Non-responsive | DSPE-PEG | 0 | PEGylated | Monolayer | Active | Therapeutic_Molecule_Type_Ligand | 108 | Sphere | Positive | Intravenous | Immunocompetence | Heterotopic | allograft | Colon | NA | 2 | Multiple-dose | No | NA | NA | NA | NoTherapy | No | 25
430 | 751 | 2022 | Solid polymer particle | SP3 NPs-DFDFGDPPA | Non-responsive | DSPE-PEG | 0 | PEGylated | Monolayer | Active | Therapeutic_Molecule_Type_Ligand | 317 | Sphere | Positive | Intravenous | Immunocompetence | Heterotopic | allograft | Colon | NA | 2 | Multiple-dose | Immunotherapy | Immunotherapy | NA | NA | Internal-Combination | No | 42
430 | 752 | 2022 | Solid polymer particle | SP3 NPs + Light | Non-responsive | DSPE-PEG | 0 | PEGylated | Monolayer | Passive | Therapeutic_Molecule_Type_Photosensitizer | 89 | Sphere | Negative | Intravenous | Immunocompetence | Heterotopic | allograft | Colon | NA | 2 | Multiple-dose | Photodynamic therapy | NA | NA | NA | Monotherapy | 0 | 74
430 | 753 | 2022 | Solid polymer particle | SP3 NPs-DPPA + Light | Non-responsive | DSPE-PEG | 0 | PEGylated | Monolayer | Active | Therapeutic_Molecule_Type_Photosensitizer | 108 | Sphere | Positive | Intravenous | Immunocompetence | Heterotopic | allograft | Colon | NA | 2 | Multiple-dose | Photodynamic therapy | Immunotherapy | NA | NA | Internal-Combination | 0 | 91
430 | 754 | 2022 | Solid polymer particle | SP3 NPs-DFDFGDPPA + Light | Non-responsive | DSPE-PEG | 0 | PEGylated | Monolayer | Active | Therapeutic_Molecule_Type_Photosensitizer | 317 | Sphere | Positive | Intravenous | Immunocompetence | Heterotopic | allograft | Colon | NA | 2 | Multiple-dose | Photodynamic therapy | Immunotherapy | NA | NA | Internal-Combination | 0 | 99
432 | 758 | 2022 | Other | Ti@PDA-PEG NSs + NIR irradiation | Non-responsive | Other | 2 | PEGylated | Monolayer | Passive | Therapeutic_Molecule_Type_None | 150 | Other | Negative | Intravenous | Immunocompetence | Heterotopic | allograft | Breast | 5 | 1 | Single-dose | Photothermal therapy | NA | NA | NA | Monotherapy | 0 | 39
432 | 759 | 2022 | Other | Ti@PDA-PEG-DOX NSs | pH-responsive | Other | 2 | PEGylated | Monolayer | Passive | Therapeutic_Molecule_Type_Anthracycline | 150 | Other | Neutral | Intravenous | Immunocompetence | Heterotopic | allograft | Breast | 6 | 3 | Multiple-dose | Chemotherapy | NA | NA | NA | Monotherapy | No | 71
432 | 760 | 2022 | Other | Ti@PDA-PEG-DOX NSs + NIR irradiation | pH-responsive | Other | 2 | PEGylated | Monolayer | Passive | Therapeutic_Molecule_Type_Anthracycline | 150 | Other | Neutral | Intravenous | Immunocompetence | Heterotopic | allograft | Breast | 6 | 1 | Single-dose | Chemotherapy | Photothermal therapy | NA | NA | Internal-Combination | 0 | 84
433 | 761 | 2022 | Biopolymer particle | Ink + ALG | Non-responsive | Chinese ink、Sodium alginate | 0 | Non PEGylated | No coating | Passive | Therapeutic_Molecule_Type_Photosensitizer | >200 nm | Sphere | Negative | Intratumoral | Immunocompetence | Heterotopic | allograft | Colon | NA | 3 | Multiple-dose | Photothermal therapy | NA | NA | NA | Monotherapy | No | 29
433 | 762 | 2022 | Biopolymer particle | AIPH + ALG | Thermo-responsive | AIPH、Sodium alginate | 0 | Non PEGylated | No coating | Passive | Therapeutic_Molecule_Type_Prodrug | >200 nm | Sphere | Negative | Intratumoral | Immunocompetence | Heterotopic | allograft | Colon | NA | 3 | Multiple-dose | Chemodynamic/Fenton | NA | NA | NA | Monotherapy | No | 11
433 | 763 | 2022 | Biopolymer particle | AIPH + Ink + ALG | Thermo-responsive | Chinese ink、AIPH、Sodium alginate | 0 | Non PEGylated | No coating | Passive | Therapeutic_Molecule_Type_Thermal initiator | >200 nm | Sphere | Negative | Intratumoral | Immunocompetence | Heterotopic | allograft | Colon | NA | 3 | Multiple-dose | Photothermal therapy | Chemodynamic/Fenton | NA | NA | Internal-Combination | No | 89
433 | 764 | 2022 | Biopolymer particle | Ink + HY + ALG | Non-responsive | Chinese ink、HY19991、Sodium alginate | 0 | Non PEGylated | No coating | Passive | Therapeutic_Molecule_Type_Antibody | >200 nm | Sphere | Negative | Intratumoral | Immunocompetence | Heterotopic | allograft | Colon | NA | 3 | Multiple-dose | Photothermal therapy | Immunotherapy | NA | NA | Internal-Combination | No | 84
433 | 765 | 2022 | Biopolymer particle | AIPH + HY + ALG | Thermo-responsive | AIPH、HY19991、Sodium alginate | 0 | Non PEGylated | No coating | Passive | Therapeutic_Molecule_Type_Antibody | >200 nm | Sphere | Negative | Intratumoral | Immunocompetence | Heterotopic | allograft | Colon | NA | 3 | Multiple-dose | Chemodynamic/Fenton | Immunotherapy | NA | NA | Internal-Combination | No | 35
433 | 766 | 2022 | Biopolymer particle | AIPH + Ink + HY + ALG | Thermo-responsive | Chinese ink、AIPH、HY19991、Sodium alginate | 0 | Non PEGylated | No coating | Passive | Therapeutic_Molecule_Type_Antibody | >200 nm | Sphere | Negative | Intratumoral | Immunocompetence | Heterotopic | allograft | Colon | NA | 3 | Multiple-dose | Photothermal therapy | Chemodynamic/Fenton | Immunotherapy | NA | Internal-Combination | No | 98
434 | 773 | 2022 | Liposome | PHT | Non-responsive | DSPE-PEG | 1 | PEGylated | Monolayer | Passive | Therapeutic_Molecule_Type_Thermal initiator | 132 | Sphere | Negative | Intravenous | Immunocompetence | Heterotopic | allograft | Breast | NA | 1 | Single-dose | Photothermal therapy | NA | NA | NA | Monotherapy | 0 | 32
434 | 774 | 2022 | Liposome | RSL3 + PHT | Non-responsive | DSPE-PEG | 1 | PEGylated | Monolayer | Passive | Therapeutic_Molecule_Type_Photosensitizer-Enzyme | 132 | Sphere | Negative | Intravenous | Immunocompetence | Heterotopic | allograft | Breast | NA | 3 | Multiple-dose | Chemotherapy | Photothermal therapy | NA | NA | Internal-Combination | 0 | 78
443 | 779 | 2022 | Micelle | HA-NH-CO-PPT | pH-responsive | Other | 0 | Non PEGylated | No coating | Active | Therapeutic_Molecule_Type_Natural product | 124.57 | Sphere | Negative | Intravenous | Immunodeficiency | Heterotopic | Xenograft | Breast | 15 | 15 | Multiple-dose | Chemotherapy | NA | NA | NA | Monotherapy | No | 67
443 | 780 | 2022 | Micelle | HA-S-S-PPT | Other environment-responsive | Other | 0 | Non PEGylated | No coating | Active | Therapeutic_Molecule_Type_Natural product | 98.3 | Sphere | Negative | Intravenous | Immunodeficiency | Heterotopic | Xenograft | Breast | 15 | 15 | Multiple-dose | Chemotherapy | NA | NA | NA | Monotherapy | No | 92
445 | 781 | 2022 | Other | FMM | pH-responsive、GSH-responsive | Other | 0 | Non PEGylated | No coating | Passive | Therapeutic_Molecule_Type_Metal compound | 233 | Other | Negative | Intravenous | Immunocompetence | Orthotopic | allograft | Breast | 8 | 5 | Multiple-dose | Chemodynamic therapy | NA | NA | NA | Monotherapy | No | 21
445 | 782 | 2022 | Other | FMM@Dz | pH-responsive、GSH-responsive | Other | 0 | Non PEGylated | No coating | Passive | Therapeutic_Molecule_Type_Nucleic acid | 268 | Other | Negative | Intravenous | Immunocompetence | Orthotopic | allograft | Breast | 8 | 5 | Multiple-dose | Chemodynamic therapy | Gene Therapy | NA | NA | Internal-Combination | No | 47
445 | 783 | 2022 | Other | photoirradiated FMM+laser | pH-responsive、GSH-responsive | Other | 0 | Non PEGylated | No coating | Passive | Therapeutic_Molecule_Type_Metal compound | 233 | Other | Negative | Intravenous | Immunocompetence | Orthotopic | allograft | Breast | 8 | 5 | Multiple-dose | Chemodynamic therapy | Photothermal therapy | NA | NA | Internal-Combination | 0 | 77
445 | 784 | 2022 | Other | photoirradiated FMM@Dz+laser | pH-responsive、GSH-responsive | Other | 0 | Non PEGylated | No coating | Passive | Therapeutic_Molecule_Type_Nucleic acid | 268 | Other | Negative | Intravenous | Immunocompetence | Orthotopic | allograft | Breast | 8 | 5 | Multiple-dose | Chemodynamic therapy | Gene Therapy | Photothermal therapy | NA | Internal-Combination | 0 | 91.4
446 | 785 | 2022 | Biopolymer particle | RBCM-cRGD | Non-responsive | DSPE-PEG | 1 | PEGylated | Monolayer | Active | Therapeutic_Molecule_Type_None | 27.26 | Sphere | Negative | Intravenous | Immunodeficiency | Heterotopic | Xenograft | Liver | NA | 1 | Single-dose | No | NA | NA | NA | NoTherapy | No | 19
446 | 786 | 2022 | Biopolymer particle | RBCM-cRGD + Laser | Non-responsive | DSPE-PEG | 1 | PEGylated | Monolayer | Active | Therapeutic_Molecule_Type_None | 27.26 | Sphere | Negative | Intravenous | Immunodeficiency | Heterotopic | Xenograft | Liver | NA | 1 | Single-dose | Photothermal therapy | NA | NA | NA | Monotherapy | No | 47
446 | 787 | 2022 | Solid polymer particle | HNP | Non-responsive | Melanin、Other | 0 | Non PEGylated | No coating | Passive | Therapeutic_Molecule_Type_Photosensitizer-Natural product | 74.78 | Sphere | Negative | Intravenous | Immunodeficiency | Heterotopic | Xenograft | Liver | 1.5 | 1 | Single-dose | No | NA | NA | NA | NoTherapy | No | 21
446 | 788 | 2022 | Solid polymer particle | HNP + Laser | Non-responsive | Melanin、Other | 0 | Non PEGylated | No coating | Passive | Therapeutic_Molecule_Type_Photosensitizer-Natural product | 74.78 | Sphere | Negative | Intravenous | Immunodeficiency | Heterotopic | Xenograft | Liver | 1.5 | 1 | Single-dose | Photothermal therapy | NA | NA | NA | Monotherapy | No | 79
446 | 789 | 2022 | Solid polymer particle | HNP@RBCM-cRGD | Non-responsive | DSPE-PEG | 1 | PEGylated | Monolayer | Active | Therapeutic_Molecule_Type_Photosensitizer-Natural product | 93.51 | Sphere | Negative | Intravenous | Immunodeficiency | Heterotopic | Xenograft | Liver | 1.5 | 1 | Single-dose | No | NA | NA | NA | NoTherapy | No | 26
446 | 790 | 2022 | Solid polymer particle | HNP@RBCM-cRGD + Laser | Non-responsive | DSPE-PEG | 1 | PEGylated | Monolayer | Active | Therapeutic_Molecule_Type_Photosensitizer-Natural product | 93.51 | Sphere | Negative | Intravenous | Immunodeficiency | Heterotopic | Xenograft | Liver | 1.5 | 1 | Single-dose | Photothermal therapy | NA | NA | NA | Monotherapy | No | 98
447 | 791 | 2022 | Solid polymer particle | PLGA NPs | Non-responsive | PLGA | 0 | Non PEGylated | No coating | Passive | Therapeutic_Molecule_Type_None | 243.9 | Sphere | Negative | Intravenous | Immunocompetence | Heterotopic | allograft | Liver | NA | 7 | Multiple-dose | No | NA | NA | NA | NoTherapy | No | -9
447 | 793 | 2022 | Solid polymer particle | CPI NPs | Non-responsive | PLGA | 0 | Non PEGylated | No coating | Passive | Therapeutic_Molecule_Type_Enzyme inhibitor | 243.9 | Sphere | Negative | Intravenous | Immunocompetence | Heterotopic | allograft | Liver | 15 | 7 | Multiple-dose | Chemotherapy | NA | NA | NA | Monotherapy | No | 77
447 | 795 | 2022 | Solid polymer particle | BCP NPs | pH-responsive | PLGA | 0 | Non PEGylated | No coating | Passive | Therapeutic_Molecule_Type_Enzyme inhibitor | 243.9 | Sphere | Negative | Intravenous | Immunocompetence | Heterotopic | allograft | Liver | 15 | 7 | Multiple-dose | Chemotherapy | 0 | NA | NA | Monotherapy | No | 88
447 | 796 | 2022 | Solid polymer particle | BCP NPs + ABZI | pH-responsive | PLGA | 0 | Non PEGylated | No coating | Passive | Therapeutic_Molecule_Type_Enzyme inhibitor | 243.9 | Sphere | Negative | Intravenous | Immunocompetence | Heterotopic | allograft | Liver | BCP NPs=15、ABZI=1.5 | 7 | Multiple-dose | Chemotherapy | Immunotherapy | NA | NA | Internal-Combination | 0 | 95
450 | 797 | 2022 | Biopolymer particle | L/P@Ferritin | pH-responsive | Ferritin | 0 | Non PEGylated | No coating | Active | Therapeutic_Molecule_Type_Kinase inhibitor | 222.6 | Sphere | Negative | Intraperitoneal | Immunodeficiency | Heterotopic | Xenograft | Breast | lapatinib=15、PAB=10 | 7 | Multiple-dose | Chemotherapy | Chemodynamic therapy | NA | NA | Internal-Combination | No | 89
450 | 798 | 2022 | Biopolymer particle | L/P@Ferritin | pH-responsive | Ferritin | 0 | Non PEGylated | No coating | Active | Therapeutic_Molecule_Type_Kinase inhibitor | 222.6 | Sphere | Negative | Intravenous | Immunodeficiency | Heterotopic | Xenograft | Breast | NA | 7 | Multiple-dose | Chemotherapy | Chemodynamic therapy | NA | NA | Internal-Combination | No | 50
452 | 799 | 2022 | Micelle | PP/HA | pH-responsive | PEI-PTX、HA | 1 | Non PEGylated | Monolayer | Active | Therapeutic_Molecule_Type_Anthracycline | 215.7 | Sphere | Positive | Intravenous | Immunodeficiency | Heterotopic | Xenograft | Lung | 5 | 5 | Multiple-dose | Chemotherapy | NA | NA | NA | Monotherapy | No | 35
452 | 800 | 2022 | Micelle | PP/siRNA/HA | pH-responsive | PEI-PTX、mdr1 siRNA、HA | 1 | Non PEGylated | Monolayer | Active | Therapeutic_Molecule_Type_Anthracycline-Nucleic acid | 144.4 | Sphere | Neutral | Intravenous | Immunodeficiency | Heterotopic | Xenograft | Lung | PTX=5、siRNA=5 | 5 | Multiple-dose | Chemotherapy | Gene Therapy | NA | NA | Internal-Combination | No | 67
454 | 801 | 2022 | Other | HMPB | pH-responsive | Other | 0 | Non PEGylated | No coating | Passive | Therapeutic_Molecule_Type_Metal compound | 188 | Sphere | Neutral | Intravenous | Immunocompetence | Heterotopic | allograft | Breast | 2.5 | 4 | Multiple-dose | Immunotherapy | NA | NA | NA | Monotherapy | No | 27.5
454 | 802 | 2022 | Other | Man-HMPB/HCQ | pH-responsive | Other | 1 | Non PEGylated | Monolayer | Active | Therapeutic_Molecule_Type_Autophagy inhibitor | 247 | Sphere | Neutral | Intravenous | Immunocompetence | Heterotopic | allograft | Breast | HMPB=2.5、HCQ=50 | 4 | Multiple-dose | Chemotherapy | Immunotherapy | NA | NA | Internal-Combination | No | 48
454 | 803 | 2022 | Other | TK-M@Man-HMPB/HCQ | pH-responsive、Hypoxia-responsive | Other | 2 | Non PEGylated | Multilayer | Active | Therapeutic_Molecule_Type_Autophagy inhibitor | 259 | Sphere | Negative | Intravenous | Immunocompetence | Heterotopic | allograft | Breast | HMPB=2.5、HCQ=50 | 4 | Multiple-dose | Chemotherapy | Immunotherapy | Photodynamic therapy | NA | Internal-Combination | No | 62.7
458 | 804 | 2022 | Other | As@ZIF-8 NPs | pH-responsive | Other | 1 | PEGylated | Monolayer | Passive | Therapeutic_Molecule_Type_Metal compound | 75.13 | Other | Negative | Intravenous | Immunodeficiency | Heterotopic | Xenograft | Liver | 1 | 9 | Multiple-dose | Chemotherapy | NA | NA | NA | Monotherapy | No | 65.2
458 | 805 | 2022 | Other | ZIF-8 NPs | pH-responsive | Other | 0 | Non PEGylated | No coating | Passive | Therapeutic_Molecule_Type_None | 75.13 | Other | Positive | Intravenous | Immunodeficiency | Heterotopic | Xenograft | Liver | NA | 9 | Multiple-dose | No | NA | NA | NA | NoTherapy | No | 12.5
463 | 806 | 2022 | Liposome | PTX@GCA-NPs (p.o., 10 mg/kg) | Non-responsive | cholesterol、DSPE-PEG、Other | 1 | PEGylated | Monolayer | Active | Therapeutic_Molecule_Type_Taxane | 87.5 | Sphere | Positive | Other | Immunocompetence | Heterotopic | allograft | Lung | 10 | 6 | Multiple-dose | Chemotherapy | NA | NA | NA | Monotherapy | No | 62.7
463 | 808 | 2022 | Liposome | PTX@NPs (p.o., 10 mg/kg) | Non-responsive | cholesterol、DSPE-PEG、Other | 1 | PEGylated | Monolayer | Passive | Therapeutic_Molecule_Type_Taxane | 87.5 | Sphere | Positive | Other | Immunocompetence | Heterotopic | allograft | Lung | 10 | 6 | Multiple-dose | Chemotherapy | NA | NA | NA | Monotherapy | No | 33.9
472 | 810 | 2022 | Solid polymer particle | PEG-NP-BJ | Non-responsive | DSPE-PEG、soybean phospholipid | 0 | PEGylated | No coating | Passive | Therapeutic_Molecule_Type_Natural product | 87.1 | Sphere | Negative | Intravenous | Immunocompetence | Heterotopic | allograft | Skin | BFA=0.45、JQ1=5 | 3 | Multiple-dose | Chemotherapy | Chemotherapy | NA | NA | Internal-Combination | No | 64.8
472 | 811 | 2022 | Solid polymer particle | RBC@NP-BJ | Non-responsive | Other | 1 | Non PEGylated | Monolayer | Passive | Therapeutic_Molecule_Type_Natural product | 87.1 | Sphere | Negative | Intravenous | Immunocompetence | Heterotopic | allograft | Skin | BFA=0.45、JQ1=5 | 3 | Multiple-dose | Chemotherapy | Chemotherapy | NA | NA | Internal-Combination | No | 69.6
472 | 812 | 2022 | Solid polymer particle | HCC@NP-BJ | Non-responsive | Other | 1 | Non PEGylated | Monolayer | Active | Therapeutic_Molecule_Type_Natural product | 87.1 | Sphere | Negative | Intravenous | Immunocompetence | Heterotopic | allograft | Skin | BFA=0.45、JQ1=5 | 3 | Multiple-dose | Chemotherapy | Chemotherapy | NA | NA | Internal-Combination | No | 88.9
472 | 813 | 2022 | Solid polymer particle | HCC@NP-BFA | Non-responsive | Other | 1 | Non PEGylated | Monolayer | Active | Therapeutic_Molecule_Type_Natural product | 87.1 | Sphere | Negative | Intravenous | Immunocompetence | Heterotopic | allograft | Skin | 0.45 | 3 | Multiple-dose | Chemotherapy | NA | NA | NA | Monotherapy | No | 22.2
472 | 814 | 2022 | Solid polymer particle | HCC@NP-JQ1 | Non-responsive | Other | 1 | Non PEGylated | Monolayer | Active | Therapeutic_Molecule_Type_Enzyme inhibitor | 87.1 | Sphere | Negative | Intravenous | Immunocompetence | Heterotopic | allograft | Skin | 5 | 3 | Multiple-dose | Chemotherapy | NA | NA | NA | Monotherapy | No | 54.2
473 | 816 | 2022 | Liposome | mCOFas01 | Non-responsive | cholesterol、Other | 0 | Non PEGylated | No coating | Passive | Therapeutic_Molecule_Type_Nucleic acid | 100~200 nm | Sphere | Positive | Intravenous | Immunocompetence | Heterotopic | allograft | Skin | NA | 3 | Multiple-dose | Gene Therapy | Immunotherapy | NA | NA | Monotherapy | No | 75.2
473 | 817 | 2022 | Liposome | hCOFAS01 | Non-responsive | cholesterol、Other | 0 | Non PEGylated | No coating | Passive | Therapeutic_Molecule_Type_Nucleic acid | 100~200 nm | Sphere | Positive | Intravenous | Immunodeficiency | Heterotopic | Xenograft | Skin | NA | 3 | Multiple-dose | Gene Therapy | Immunotherapy | NA | NA | Monotherapy | No | 93.1
480 | 818 | 2022 | Other | HMPB | Other environment-responsive | Other | 0 | Non PEGylated | No coating | Passive | Therapeutic_Molecule_Type_None | 138 | Sphere | Negative | Intratumoral | Immunodeficiency | Heterotopic | Xenograft | Colon | NA | 7 | Multiple-dose | Other | NA | NA | NA | Monotherapy | No | 20.2
480 | 819 | 2022 | Other | Cur-P@HMPB | Other environment-responsive | Other | 0 | PEGylated | No coating | Passive | Therapeutic_Molecule_Type_Natural product | 138–173 | Sphere | Negative | Intratumoral | Immunodeficiency | Heterotopic | Xenograft | Colon | NA | 7 | Multiple-dose | Other | NA | NA | NA | Monotherapy | No | 61.9
480 | 820 | 2022 | Other | 5-Fu@HMPB | Other environment-responsive | Other | 0 | Non PEGylated | No coating | Passive | Therapeutic_Molecule_Type_Antimetabolite | 138–173 | Sphere | Negative | Intratumoral | Immunodeficiency | Heterotopic | Xenograft | Colon | NA | 7 | Multiple-dose | Chemotherapy | Other | NA | NA | Internal-Combination | No | 71.1
480 | 821 | 2022 | Other | 5-Fu/Cur-P@HMPB | Other environment-responsive | Other | 0 | PEGylated | No coating | Passive | Therapeutic_Molecule_Type_Antimetabolite | 173 | Sphere | Negative | Intratumoral | Immunodeficiency | Heterotopic | Xenograft | Colon | NA | 7 | Multiple-dose | Chemotherapy | Other | NA | NA | Internal-Combination | No | 87.3
481 | 822 | 2022 | Other | Fe-PHCN | GSH-responsive | Cu2−xS、HA、PEG、Fe | 1 | PEGylated | Monolayer | Active | Therapeutic_Molecule_Type_None | 191 | Sphere | Negative | Intravenous | Immunocompetence | Heterotopic | allograft | Colon | NA | 1 | Single-dose | Chemodynamic Therapy | 0 | NA | NA | Monotherapy | No | 18.4
481 | 823 | 2022 | Other | Fe-PHCN@DOX | GSH-responsive | Cu2−xS、HA、PEG、Fe、DOX | 1 | PEGylated | Monolayer | Active | Therapeutic_Molecule_Type_Anthracycline | 204 | Sphere | Negative | Intravenous | Immunocompetence | Heterotopic | allograft | Colon | NA | 1 | Single-dose | Chemodynamic Therapy | 0 | 0 | NA | Monotherapy | No | 44.8
481 | 824 | 2022 | Other | Fe-PHCN@DOX plus laser | GSH-responsive | Cu2−xS、HA、PEG、Fe、DOX | 1 | PEGylated | Monolayer | Active | Therapeutic_Molecule_Type_Anthracycline | 204 | Sphere | Negative | Intravenous | Immunocompetence | Heterotopic | allograft | Colon | NA | 1 | Single-dose | Photothermal therapy | Chemodynamic Therapy | 0 | NA | Internal-Combination | No | 72.1
481 | 825 | 2022 | Other | Fe-PHCN@DOX plus laser plus anti-PD-L1 nanobody | GSH-responsive | Cu2−xS、HA、PEG、Fe、DOX | 1 | PEGylated | Monolayer | Active | Therapeutic_Molecule_Type_Anthracycline | 204 | Sphere | Negative | Intravenous | Immunocompetence | Heterotopic | allograft | Colon | NA | 1 | Single-dose | Immunotherapy | Photothermal therapy | Chemodynamic Therapy | 0 | Internal-Combination | Yes | 97.4
483 | 827 | 2022 | Supramolecular–π–π | AN-BDP NPs (no light) | Non-responsive | DSPE-PEG | 0 | PEGylated | Monolayer | Passive | Therapeutic_Molecule_Type_Photosensitizer | 120 | Sphere | Neutral | Intravenous | Immunocompetence | Heterotopic | allograft | Breast | NA | 1 | Single-dose | No | NA | NA | NA | NoTherapy | No | 15.4
483 | 831 | 2022 | Supramolecular–π–π | AN-BDP NPs + Light | Non-responsive | DSPE-PEG | 0 | PEGylated | Monolayer | Passive | Therapeutic_Molecule_Type_Photosensitizer | 120 | Sphere | Neutral | Intravenous | Immunocompetence | Heterotopic | allograft | Breast | NA | 1 | Single-dose | Photodynamic therapy | NA | NA | NA | Monotherapy | 0 | 24.8
483 | 833 | 2022 | Supramolecular–π–π | AN-BDP NPs + Light (3) | Non-responsive | DSPE-PEG | 0 | PEGylated | Monolayer | Passive | Therapeutic_Molecule_Type_Photosensitizer | 120 | Sphere | Neutral | Intravenous | Immunocompetence | Heterotopic | allograft | Breast | NA | 3 | Multiple-dose | Photodynamic therapy | NA | NA | NA | Monotherapy | 0 | 90
486 | 834 | 2022 | Micelle | PLGA(H)-DOX@M | Non-responsive | PLGA、PBAE-CS | 0 | Non PEGylated | No coating | Active | Therapeutic_Molecule_Type_Anthracycline | 167.2 | Sphere | Negative | Other | Immunocompetence | Orthotopic | allograft | Breast | NA | 1 | Multiple-dose | Chemotherapy | NA | NA | NA | Monotherapy | No | 31.4
486 | 835 | 2022 | Solid polymer particle | PLGA(H)-R837 | Non-responsive | PLGA | 0 | Non PEGylated | No coating | Passive | Therapeutic_Molecule_Type_Ligand | 167.2–2870 | Rod | Negative | Other | Immunocompetence | Orthotopic | allograft | Breast | NA | 1 | Multiple-dose | Immunotherapy | NA | NA | NA | Monotherapy | No | 32.4
486 | 836 | 2022 | Solid polymer particle | PLGA(C)-DOX@M/R837 | Non-responsive | PLGA、PBAE-CS | 0 | Non PEGylated | No coating | Passive | Therapeutic_Molecule_Type_Anthracycline | 167.2–2870 | Rod | Negative | Other | Immunocompetence | Orthotopic | allograft | Breast | NA | 1 | Multiple-dose | Chemotherapy | Immunotherapy | NA | NA | Internal-Combination | No | 78.1
486 | 837 | 2022 | Solid polymer particle | PLA(C)-DOX@M/R837 | Non-responsive | PLA、PBAE-CS | 0 | Non PEGylated | No coating | Passive | Therapeutic_Molecule_Type_Anthracycline | 167.2–2870 | Rod | Negative | Other | Immunocompetence | Orthotopic | allograft | Breast | NA | 1 | Multiple-dose | Chemotherapy | Immunotherapy | NA | NA | Internal-Combination | No | 38.1
486 | 838 | 2022 | Solid polymer particle | PLGA(H)-DOX@M/R837 | Non-responsive | PLGA、PBAE-CS | 0 | Non PEGylated | No coating | Passive | Therapeutic_Molecule_Type_Anthracycline | 167.2–2870 | Sphere | Negative | Other | Immunocompetence | Orthotopic | allograft | Breast | NA | 1 | Multiple-dose | Chemotherapy | Immunotherapy | NA | NA | Internal-Combination | No | 91.9
486 | 839 | 2022 | Micelle | DOX@M + R837 (intratumoral injection) | Non-responsive | PBAE-CS | 0 | Non PEGylated | No coating | Passive | Therapeutic_Molecule_Type_Anthracycline | 167.2–2870 | Sphere | Negative | Intratumoral | Immunocompetence | Orthotopic | allograft | Breast | NA | 1 | Multiple-dose | Chemotherapy | Immunotherapy | NA | NA | Internal-Combination | 0 | 34.9
486 | 840 | 2022 | Micelle | DOX@M + R837 (peritumoral injection) | Non-responsive | PBAE-CS | 0 | Non PEGylated | No coating | Passive | Therapeutic_Molecule_Type_Anthracycline | 167.2–2870 | Sphere | Negative | Other | Immunocompetence | Orthotopic | allograft | Breast | NA | 1 | Multiple-dose | Chemotherapy | Immunotherapy | NA | NA | Internal-Combination | 0 | 38.6
486 | 841 | 2022 | Micelle | PLGA(Ms)-DOX@M/R837 | Non-responsive | PLGA、PBAE-CS | 0 | Non PEGylated | No coating | Passive | Therapeutic_Molecule_Type_Anthracycline | 2870 | Sphere | Negative | Intratumoral | Immunocompetence | Orthotopic | allograft | Breast | NA | 1 | Single-dose | Chemotherapy | Immunotherapy | NA | NA | Internal-Combination | 0 | 61.4
487 | 842 | 2022 | Biopolymer particle | DUT850@BSA NPs | Non-responsive | Other | 0 | Non PEGylated | Monolayer | Passive | Therapeutic_Molecule_Type_Photosensitizer | 100 | Sphere | Negative | Intravenous | Immunocompetence | Heterotopic | allograft | Breast | 0.1 | 1 | Multiple-dose | Chemotherapy | 0 | 0 | NA | Monotherapy | No | 71
487 | 843 | 2022 | Biopolymer particle | DUT850@BSA NPs + 808 nm | Non-responsive | Other | 0 | Non PEGylated | Monolayer | Passive | Therapeutic_Molecule_Type_Photosensitizer | 100 | Sphere | Negative | Intravenous | Immunocompetence | Heterotopic | allograft | Breast | 0.1 | 1 | Multiple-dose | Chemotherapy | Photothermal therapy | Photodynamic therapy | NA | Internal-Combination | 0 | 98
495 | 844 | 2022 | Supramolecular–π–π | Cy | Non-responsive | Other | 0 | Non PEGylated | No coating | Passive | Therapeutic_Molecule_Type_Photosensitizer | 765.3 | Sphere | Negative | Intratumoral | Immunocompetence | Heterotopic | allograft | Breast | NA | 1 | Single-dose | No | NA | NA | NA | NoTherapy | No | 4.8
495 | 845 | 2022 | Supramolecular–π–π | Cy + light | Non-responsive | Other | 0 | Non PEGylated | No coating | Passive | Therapeutic_Molecule_Type_Photosensitizer | 765.3 | Sphere | Negative | Intratumoral | Immunocompetence | Heterotopic | allograft | Breast | NA | 1 | Single-dose | Photothermal therapy | NA | NA | NA | Monotherapy | 0 | 67.5
495 | 846 | 2022 | Supramolecular–π–π | Cy-GOx | Non-responsive | Other | 0 | Non PEGylated | No coating | Passive | Therapeutic_Molecule_Type_Photosensitizer-Enzyme | 142.4 | Sphere | Negative | Intratumoral | Immunocompetence | Heterotopic | allograft | Breast | NA | 1 | Single-dose | No | NA | NA | NA | NoTherapy | No | 12
495 | 847 | 2022 | Supramolecular–π–π | Cy-GOx + light | Non-responsive | Other | 0 | Non PEGylated | No coating | Passive | Therapeutic_Molecule_Type_Photosensitizer-Enzyme | 142.4 | Sphere | Negative | Intratumoral | Immunocompetence | Heterotopic | allograft | Breast | NA | 1 | Single-dose | Photothermal therapy | NA | NA | NA | Monotherapy | 0 | 92.2
495 | 848 | 2022 | Supramolecular–π–π | Cy | Non-responsive | Other | 0 | Non PEGylated | No coating | Passive | Therapeutic_Molecule_Type_Photosensitizer | 765.3 | Sphere | Negative | Intravenous | Immunocompetence | Heterotopic | allograft | Breast | NA | 1 | Single-dose | No | NA | NA | NA | NoTherapy | No | 11
495 | 849 | 2022 | Supramolecular–π–π | Cy + light | Non-responsive | Other | 0 | Non PEGylated | No coating | Passive | Therapeutic_Molecule_Type_Photosensitizer | 765.3 | Sphere | Negative | Intravenous | Immunocompetence | Heterotopic | allograft | Breast | NA | 1 | Single-dose | Photothermal therapy | NA | NA | NA | Monotherapy | 0 | 19.5
495 | 850 | 2022 | Supramolecular–π–π | Cy-GOx | Non-responsive | Other | 0 | Non PEGylated | No coating | Passive | Therapeutic_Molecule_Type_Photosensitizer-Enzyme | 142.4 | Sphere | Negative | Intravenous | Immunocompetence | Heterotopic | allograft | Breast | NA | 1 | Single-dose | No | NA | NA | NA | NoTherapy | No | 4.9
495 | 851 | 2022 | Supramolecular–π–π | Cy-GOx + light | Non-responsive | Other | 0 | Non PEGylated | No coating | Passive | Therapeutic_Molecule_Type_Photosensitizer-Enzyme | 142.4 | Sphere | Negative | Intravenous | Immunocompetence | Heterotopic | allograft | Breast | NA | 1 | Single-dose | Photothermal therapy | NA | NA | NA | Monotherapy | 0 | 76.8
496 | 852 | 2022 | Solid polymer particle | MRIAN | Non-responsive | DSPE-PEG、Other | 0 | PEGylated | Monolayer | Passive | Therapeutic_Molecule_Type_Proteinogenic amino acid | 100~200 nm | Sphere | Neutral | Intravenous | Immunocompetence | Orthotopic | allograft | Other | 3 | 6 | Multiple-dose | Immunotherapy | NA | NA | NA | Monotherapy | No | 38.2
496 | 853 | 2022 | Solid polymer particle | MRIAN-Dox | Non-responsive | DSPE-PEG、Other | 0 | PEGylated | Monolayer | Passive | Therapeutic_Molecule_Type_Anthracycline | 100~200 nm | Sphere | Neutral | Intravenous | Immunocompetence | Orthotopic | allograft | Other | 3 | 6 | Multiple-dose | Chemotherapy | Immunotherapy | NA | NA | Internal-Combination | No | 76.5
499 | 854 | 2022 | Other | FeN4-SAzyme (10 mg/kg) | GSH-responsive | Other | 0 | Non PEGylated | No coating | Passive | Therapeutic_Molecule_Type_Metal compound | 286 | Other | Negative | Intratumoral | Immunocompetence | Heterotopic | Xenograft | Breast | 10 | 1 | Multiple-dose | Chemodynamic Therapy | NA | NA | NA | Monotherapy | No | 28
499 | 855 | 2022 | Other | GOD@FeN4-SAzyme (10 mg/kg) | GSH-responsive | Other | 1 | Non PEGylated | Monolayer | Passive | Therapeutic_Molecule_Type_Enzyme | 335 | Other | Negative | Intratumoral | Immunocompetence | Heterotopic | Xenograft | Breast | 10 | 1 | Multiple-dose | Chemodynamic Therapy | Starvation Therapy | NA | NA | Internal-Combination | No | 41.5
499 | 856 | 2022 | Other | FeN4-SAzyme + X-ray (10 mg/kg) | GSH-responsive | Other | 0 | Non PEGylated | No coating | Passive | Therapeutic_Molecule_Type_Metal compound | 286 | Other | Negative | Intratumoral | Immunocompetence | Heterotopic | Xenograft | Breast | 10 | 1 | Multiple-dose | Radio therapy | Chemodynamic Therapy | NA | NA | Internal-Combination | 0 | 50
499 | 857 | 2022 | Other | GOD@FeN4-SAzyme + X-ray (10 mg/kg) | GSH-responsive | Other | 1 | Non PEGylated | Monolayer | Passive | Therapeutic_Molecule_Type_Enzyme | 335 | Other | Negative | Intratumoral | Immunocompetence | Heterotopic | Xenograft | Breast | 10 | 1 | Multiple-dose | Radio therapy | Chemodynamic Therapy | Starvation Therapy | NA | Internal-Combination | 0 | 86
505 | 858 | 2021 | Solid polymer particle | pIC | Non-responsive | PLGA | 0 | Non PEGylated | No coating | Passive | Therapeutic_Molecule_Type_Nucleic acid | 1377 | Sphere | Negative | Subcutaneous | Immunocompetence | Heterotopic | allograft | Lymphoma | 2.5 | 1 | Single-dose | Immunotherapy | NA | NA | NA | Monotherapy | No | 2.7
505 | 860 | 2021 | Solid polymer particle | OVA/pIC | Non-responsive | PLGA | 0 | Non PEGylated | No coating | Passive | Therapeutic_Molecule_Type_Antigen | 1377 | Sphere | Negative | Subcutaneous | Immunocompetence | Heterotopic | allograft | Lymphoma | OVA=250、pIC=2.5 | 1 | Single-dose | Immunotherapy | NA | NA | NA | Monotherapy | No | 99
505 | 866 | 2021 | Solid polymer particle | OVA/Rib | Non-responsive | PLGA | 0 | Non PEGylated | No coating | Passive | Therapeutic_Molecule_Type_Antigen | 1437 | Sphere | Negative | Subcutaneous | Immunocompetence | Heterotopic | allograft | Lymphoma | OVA=250、Rib=2.5 | 1 | Single-dose | Immunotherapy | NA | NA | NA | Monotherapy | No | 9.5
507 | 869 | 2021 | Solid polymer particle | DAT-PPED&F | pH-responsive | TAT-PEG-b-PHEP、FN、DOX | 0 | PEGylated | No coating | Active | Therapeutic_Molecule_Type_Anthracycline | 180 | Sphere | Negative | Intravenous | Immunodeficiency | Heterotopic | Xenograft | Breast | 5 | 12 | Multiple-dose | Chemotherapy | Magnetic Hyperthermia | NA | NA | Monotherapy | No | 71.7
507 | 870 | 2021 | Solid polymer particle | DAT-PPED&F/M | pH-responsive | TAT-PEG-b-PHEP、FN、DOX | 0 | PEGylated | No coating | Active | Therapeutic_Molecule_Type_Anthracycline | 180 | Sphere | Negative | Intravenous | Immunodeficiency | Heterotopic | Xenograft | Breast | 5 | 12 | Multiple-dose | Chemotherapy | Magnetic Hyperthermia | NA | NA | Internal-Combination | 0 | 94.4
507 | 871 | 2021 | Solid polymer particle | SAT-PPED&F | Non-responsive | SATAT-PEG-b-PHEP、FN、DOX | 0 | PEGylated | No coating | Passive | Therapeutic_Molecule_Type_Anthracycline | 180 | Sphere | Negative | Intravenous | Immunodeficiency | Heterotopic | Xenograft | Breast | 5 | 12 | Multiple-dose | Chemotherapy | Magnetic Hyperthermia | NA | NA | Monotherapy | No | 52.5
507 | 872 | 2021 | Solid polymer particle | SAT-PPED&F/M | Non-responsive | SATAT-PEG-b-PHEP、FN、DOX | 0 | PEGylated | No coating | Passive | Therapeutic_Molecule_Type_Anthracycline | 180 | Sphere | Negative | Intravenous | Immunodeficiency | Heterotopic | Xenograft | Breast | 5 | 12 | Multiple-dose | Chemotherapy | Magnetic Hyperthermia | NA | NA | Internal-Combination | 0 | 77.6
507 | 875 | 2021 | Solid polymer particle | SAT-PPED&F | Non-responsive | SATAT-PEG-b-PHEP、FN、DOX | 0 | PEGylated | No coating | Passive | Therapeutic_Molecule_Type_Anthracycline | 180 | Sphere | Negative | Intravenous | Immunocompetence | Heterotopic | allograft | Colon | 5 | 12 | Multiple-dose | Chemotherapy | Magnetic Hyperthermia | NA | NA | Monotherapy | No | 7.7
507 | 876 | 2021 | Solid polymer particle | DAT-PPED&F | pH-responsive | TAT-PEG-b-PHEP、FN、DOX | 0 | PEGylated | No coating | Active | Therapeutic_Molecule_Type_Anthracycline | 180 | Sphere | Negative | Intravenous | Immunocompetence | Heterotopic | allograft | Colon | 5 | 12 | Multiple-dose | Chemotherapy | Magnetic Hyperthermia | NA | NA | Monotherapy | No | 42.3
507 | 877 | 2021 | Solid polymer particle | SAT-PPED&F/M | Non-responsive | SATAT-PEG-b-PHEP、FN、DOX | 0 | PEGylated | No coating | Passive | Therapeutic_Molecule_Type_Anthracycline | 180 | Sphere | Negative | Intravenous | Immunocompetence | Heterotopic | allograft | Colon | 5 | 12 | Multiple-dose | Chemotherapy | Magnetic Hyperthermia | NA | NA | Internal-Combination | 0 | 63.7
507 | 878 | 2021 | Solid polymer particle | DAT-PPED&F/M | pH-responsive | TAT-PEG-b-PHEP、FN、DOX | 0 | PEGylated | No coating | Active | Therapeutic_Molecule_Type_Anthracycline | 180 | Sphere | Negative | Intravenous | Immunocompetence | Heterotopic | allograft | Colon | 5 | 12 | Multiple-dose | Chemotherapy | Magnetic Hyperthermia | NA | NA | Internal-Combination | 0 | 83.5
509 | 881 | 2021 | Hyperbranched | PEGRGD/G5PBA/siPLK1 | pH-responsive | Other | 1 | PEGylated | Monolayer | Active | Therapeutic_Molecule_Type_Nucleic acid | 187 | Sphere | Positive | Intravenous | Immunodeficiency | Heterotopic | Xenograft | Breast | 1 | 7 | Multiple-dose | Gene Therapy | NA | NA | NA | Monotherapy | No | 87.5
509 | 882 | 2021 | Hyperbranched | PEGRGD/G5PBA/siNC | pH-responsive | Other | 1 | PEGylated | Monolayer | Active | Therapeutic_Molecule_Type_Nucleic acid | 187 | Sphere | Positive | Intravenous | Immunodeficiency | Heterotopic | Xenograft | Breast | 1 | 7 | Multiple-dose | No | NA | NA | NA | NoTherapy | No | 51.5
509 | 883 | 2021 | Hyperbranched | PEG/G5PBA/siPLK1 | pH-responsive | Other | 1 | PEGylated | Monolayer | Passive | Therapeutic_Molecule_Type_Nucleic acid | 163 | Sphere | Positive | Intravenous | Immunodeficiency | Heterotopic | Xenograft | Breast | 1 | 7 | Multiple-dose | Gene Therapy | NA | NA | NA | Monotherapy | No | 58.1
509 | 884 | 2021 | Hyperbranched | G5PBA/siPLK1 | Non-responsive | Other | 0 | Non PEGylated | No coating | Passive | Therapeutic_Molecule_Type_Nucleic acid | 126 | Sphere | Positive | Intravenous | Immunodeficiency | Heterotopic | Xenograft | Breast | 1 | 7 | Multiple-dose | Gene Therapy | NA | NA | NA | Monotherapy | No | 44.9
512 | 885 | 2021 | Solid polymer particle | R@P-M100 | Non-responsive | Other | 1 | Non PEGylated | Monolayer | Passive | Therapeutic_Molecule_Type_Antigen | 238.7 | Sphere | Negative | Intratumoral | Immunocompetence | Heterotopic | allograft | Breast | NA | 3 | Multiple-dose | Immunotherapy | NA | NA | NA | Monotherapy | No | 27.6
512 | 887 | 2021 | Solid polymer particle | R@P | Non-responsive | Other | 0 | Non PEGylated | No coating | Passive | Therapeutic_Molecule_Type_Ligand | 185.5 | Sphere | Negative | Intratumoral | Immunocompetence | Heterotopic | allograft | Breast | NA | 3 | Multiple-dose | Immunotherapy | NA | NA | NA | Monotherapy | No | 22
512 | 890 | 2021 | Solid polymer particle | R@P-IM100 | Non-responsive | Other | 1 | Non PEGylated | Monolayer | Passive | Therapeutic_Molecule_Type_Antigen | 238.7 | Sphere | Negative | Intratumoral | Immunocompetence | Heterotopic | allograft | Breast | NA | 3 | Multiple-dose | Immunotherapy | NA | NA | NA | Monotherapy | No | 64.6
512 | 891 | 2021 | Solid polymer particle | R@P-IM150 | Non-responsive | Other | 2 | Non PEGylated | Multilayer | Passive | Therapeutic_Molecule_Type_Antigen | 185.5–238.7 | Sphere | Negative | Intratumoral | Immunocompetence | Heterotopic | allograft | Breast | NA | 3 | Multiple-dose | Immunotherapy | NA | NA | NA | Monotherapy | No | 67.7
512 | 892 | 2021 | Solid polymer particle | R@P-M100 | Non-responsive | Other | 1 | Non PEGylated | Monolayer | Passive | Therapeutic_Molecule_Type_Antigen | 238.7 | Sphere | Negative | Intratumoral | Immunocompetence | Heterotopic | allograft | Breast | NA | 1 | Single-dose | Immunotherapy | NA | NA | NA | Monotherapy | No | 32.7
512 | 893 | 2021 | Solid polymer particle | R@P-IM100 | Non-responsive | Other | 1 | Non PEGylated | Monolayer | Passive | Therapeutic_Molecule_Type_Antigen | 238.7 | Sphere | Negative | Intratumoral | Immunocompetence | Heterotopic | allograft | Breast | NA | 1 | Single-dose | Immunotherapy | NA | NA | NA | Monotherapy | No | 61.8
512 | 894 | 2021 | Solid polymer particle | R@P-IM150 | Non-responsive | Other | 2 | Non PEGylated | Multilayer | Passive | Therapeutic_Molecule_Type_Antigen | 185.5–238.7 | Sphere | Negative | Intratumoral | Immunocompetence | Heterotopic | allograft | Breast | NA | 1 | Single-dose | Immunotherapy | NA | NA | NA | Monotherapy | No | 74.5
513 | 895 | 2021 | Micelle | BDP-I-N-PS-g-PEG only | Non-responsive | Other | 0 | PEGylated | Monolayer | Passive | Therapeutic_Molecule_Type_None | 7.5 | Sphere | Negative | Intravenous | Immunocompetence | Heterotopic | allograft | Colon | 5 | 1 | Single-dose | No | NA | NA | NA | NoTherapy | No | 14.1
513 | 896 | 2021 | Micelle | BDP-I-N-PS-g-PEG + NIR | Non-responsive | Other | 0 | PEGylated | Monolayer | Passive | Therapeutic_Molecule_Type_Photosensitizer | 7.5 | Sphere | Negative | Intravenous | Immunocompetence | Heterotopic | allograft | Colon | 5 | 1 | Single-dose | Photodynamic therapy | NA | NA | NA | Monotherapy | 0 | 44.9
513 | 897 | 2021 | Micelle | BDP-I-N-anti-PD-L1 + NIR | Non-responsive | Other | 0 | PEGylated | Monolayer | Active | Therapeutic_Molecule_Type_Antibody | 10.1 | Sphere | Negative | Intravenous | Immunocompetence | Heterotopic | allograft | Colon | 5 | 1 | Single-dose | Photodynamic therapy | Immunotherapy | NA | NA | Internal-Combination | Yes | 91.7
514 | 898 | 2021 | Nanogel | NG10-5/DOX | GSH-responsive | Other | 0 | PEGylated | No coating | Passive | Therapeutic_Molecule_Type_Anthracycline | 127.7 | Sphere | Neutral | Intravenous | Immunocompetence | Heterotopic | allograft | Breast | 3 | 4 | Multiple-dose | Chemotherapy | NA | NA | NA | Monotherapy | No | 82.4
514 | 899 | 2021 | Nanogel | NG10-10/DOX | GSH-responsive | Other | 0 | PEGylated | No coating | Passive | Therapeutic_Molecule_Type_Anthracycline | 222.3 | Sphere | Neutral | Intravenous | Immunocompetence | Heterotopic | allograft | Breast | 3 | 4 | Multiple-dose | Chemotherapy | NA | NA | NA | Monotherapy | No | 76.4
514 | 900 | 2021 | Nanogel | NG10-15/DOX | GSH-responsive | Other | 0 | PEGylated | No coating | Passive | Therapeutic_Molecule_Type_Anthracycline | 286.8 | Sphere | Neutral | Intravenous | Immunocompetence | Heterotopic | allograft | Breast | 3 | 4 | Multiple-dose | Chemotherapy | NA | NA | NA | Monotherapy | No | 72.3
516 | 901 | 2021 | Solid polymer particle | MC-PLGA@Met-CO2 NPs | pH-responsive | Other | 1 | Non PEGylated | Monolayer | Active | Therapeutic_Molecule_Type_Enzyme inhibitor | 142 | Sphere | Negative | Intravenous | Immunocompetence | Heterotopic | Allograft | Breast | Met=16 | 4 | Multiple-dose | Chemotherapy | Immunotherapy | NA | NA | Internal-Combination | No | 56.3
516 | 902 | 2021 | Solid polymer particle | MC-PLGA@siFGL1 NPs | pH-responsive | Other | 1 | Non PEGylated | Monolayer | Active | Therapeutic_Molecule_Type_Nucleic acid | 142 | Sphere | Negative | Intravenous | Immunocompetence | Heterotopic | Allograft | Breast | siFGL1=2 | 4 | Multiple-dose | Gene Therapy | NA | NA | NA | Monotherapy | No | 52.3
516 | 903 | 2021 | Solid polymer particle | MC-PLGA@Met-CO2/siFGL1 NPs | pH-responsive | Other | 1 | Non PEGylated | Monolayer | Active | Therapeutic_Molecule_Type_Nucleic acid | 142 | Sphere | Negative | Intravenous | Immunocompetence | Heterotopic | Allograft | Breast | Met=16、siFGL1=2 | 4 | Multiple-dose | Chemotherapy | Gene Therapy | Immunotherapy | NA | Internal-Combination | No | 89.3
517 | 904 | 2021 | Solid polymer particle | DOX@PM | pH-responsive | PLGA、RAW264.7 cell membrane | 1 | Non PEGylated | Monolayer | Active | Therapeutic_Molecule_Type_Anthracycline | 150 | Sphere | Negative | Intravenous | Immunocompetence | Heterotopic | allograft | Breast | 5 | 3 | Multiple-dose | Chemotherapy | NA | NA | NA | Monotherapy | No | 46
517 | 905 | 2021 | Solid polymer particle | DOX@PM + intratumoral injection of XCL-1@ALG | pH-responsive | PLGA、RAW264.7 cell membrane | 1 | Non PEGylated | Monolayer | Active | Therapeutic_Molecule_Type_Anthracycline | 150 | Sphere | Negative | Intravenous、Intratumoral | Immunocompetence | Heterotopic | allograft | Breast | DOX=5、XCL-1=0.1 | 3、1 | Multiple-dose | Chemotherapy | Immunotherapy | NA | NA | Internal-Combination | 0 | 76
526 | 911 | 2021 | Micelle | PMP NPs (10 mg/kg) | Other environment-responsive | mPEG2k-NH2、Melphalan | 0 | PEGylated | Monolayer | Passive | Therapeutic_Molecule_Type_Prodrug | 98 | Sphere | Negative | Intravenous | Immunocompetence | Heterotopic | allograft | Colon | 10 | 10 | Multiple-dose | Chemotherapy | NA | NA | NA | Monotherapy | No | 79.6
528 | 912 | 2021 | Micelle | FA-CSPN | pH-responsive、Other environment-responsive | Chitosan、Folic acid、NH2-PNIPAM | 0 | Non PEGylated | No coating | Active | Therapeutic_Molecule_Type_None | 87.5 | Sphere | Negative | Intravenous | Immunocompetence | Heterotopic | allograft | Liver | NA | 7 | Multiple-dose | No | NA | NA | NA | NoTherapy | No | 30
528 | 913 | 2021 | Micelle | GFCP micelles | pH-responsive、Other environment-responsive | Chitosan、Gambogic acid、Folic acid、NH2-PNIPAM | 0 | Non PEGylated | No coating | Active | Therapeutic_Molecule_Type_Natural product | 87.5 | Sphere | Negative | Intravenous | Immunocompetence | Heterotopic | allograft | Liver | 6 | 7 | Multiple-dose | Chemotherapy | NA | NA | NA | Monotherapy | No | 84.9
528 | 914 | 2021 | Micelle | GFCP micelles + Hyperthermia | pH-responsive、Other environment-responsive | Chitosan、Gambogic acid、Folic acid、NH2-PNIPAM | 0 | Non PEGylated | No coating | Active | Therapeutic_Molecule_Type_Natural product | 87.5 | Sphere | Negative | Intravenous | Immunocompetence | Heterotopic | allograft | Liver | 6 | 7 | Multiple-dose | Chemotherapy | hyperthermia | NA | NA | Internal-Combination | 0 | 90.7
529 | 915 | 2021 | Micelle | CNP | Non-responsive | PEI-PDLLA、 DSPE-mPEG | 0 | PEGylated | No coating | Passive | Therapeutic_Molecule_Type_Natural product | 131 | Sphere | Positive | Intravenous | Immunodeficiency | Heterotopic | Xenograft | Colon | 5 | 7 | Multiple-dose | Chemotherapy | NA | NA | NA | Monotherapy | No | 40.7
529 | 916 | 2021 | Micelle | SNP | Non-responsive | PEI-PDLLA、 DSPE-mPEG | 0 | PEGylated | No coating | Passive | Therapeutic_Molecule_Type_Nucleic acid | 131–151 | Sphere | Negative | Intravenous | Immunodeficiency | Heterotopic | Xenograft | Colon | 2 | 7 | Multiple-dose | Gene Therapy | NA | NA | NA | Monotherapy | No | 47.1
529 | 917 | 2021 | Micelle | CSNP | Non-responsive | PEI-PDLLA、 DSPE-mPEG | 0 | PEGylated | No coating | Passive | Therapeutic_Molecule_Type_Nucleic acid | 151 | Sphere | Negative | Intravenous | Immunodeficiency | Heterotopic | Xenograft | Colon | Cur=5、 siCCAT1=2 | 7 | Multiple-dose | Chemotherapy | Gene Therapy | NA | NA | Internal-Combination | No | 70.9
536 | 918 | 2021 | Nanogel | GR-siLuc NG | Non-responsive | siRNA、GelRed bis-intercalator | 0 | Non PEGylated | No coating | Passive | Therapeutic_Molecule_Type_Nucleic acid | 250 | Sphere | Negative | Intratumoral | Immunodeficiency | Heterotopic | Xenograft | Lung | 0.13 | 4 | Multiple-dose | Chemotherapy | 0 | NA | NA | Monotherapy | No | 37.9
536 | 919 | 2021 | Nanogel | GR-siPlk1 NG | Non-responsive | siRNA、GelRed bis-intercalator | 0 | Non PEGylated | No coating | Passive | Therapeutic_Molecule_Type_Nucleic acid | 250 | Sphere | Negative | Intratumoral | Immunodeficiency | Heterotopic | Xenograft | Lung | 0.13 | 4 | Multiple-dose | Gene Therapy | Chemotherapy | NA | NA | Internal-Combination | No | 62.1
537 | 920 | 2021 | Solid polymer particle | Asp8[H40-PEG@(RBC-H)] + Laser | Non-responsive | Other | 2 | PEGylated | Multilayer | Active | Therapeutic_Molecule_Type_None | 170.45 | Sphere | Negative | Intravenous | Immunodeficiency | Orthotopic | Xenograft | Skin | NA | 2 | Multiple-dose | Photothermal therapy | NA | NA | NA | Monotherapy | No | 40.2
537 | 921 | 2021 | Solid polymer particle | H40-PEG loading IR780 + Laser | Non-responsive | Other | 0 | PEGylated | No coating | Passive | Therapeutic_Molecule_Type_Photosensitizer | 149.83 | Sphere | Neutral | Intravenous | Immunodeficiency | Orthotopic | Xenograft | Skin | 1.6 | 2 | Multiple-dose | Photothermal therapy | NA | NA | NA | Monotherapy | No | 66.7
537 | 922 | 2021 | Solid polymer particle | H40-TPZ/IR780@(RBC-H) + Laser | Hypoxia-responsive | Other | 1 | PEGylated | Monolayer | Passive | Therapeutic_Molecule_Type_Hypoxic cytotoxin | 170.45 | Sphere | Negative | Intravenous | Immunodeficiency | Orthotopic | Xenograft | Skin | 1.5、1.6 | 2 | Multiple-dose | Chemotherapy | Photothermal therapy | NA | NA | Internal-Combination | No | 79.3
537 | 923 | 2021 | Solid polymer particle | Asp8[H40-TPZ/IR780@(RBC-H)] + Laser | Hypoxia-responsive | Other | 2 | PEGylated | Multilayer | Active | Therapeutic_Molecule_Type_Hypoxic cytotoxin | 170.45 | Sphere | Negative | Intravenous | Immunodeficiency | Orthotopic | Xenograft | Skin | 1.5、1.6 | 2 | Multiple-dose | Chemotherapy | Photothermal therapy | NA | NA | Internal-Combination | No | 86.8
539 | 924 | 2021 | other | ASO | Non-responsive | DPPC 、 DSPE-PEG 、 DOTAP 、 cholesterol | 1 | PEGylated | Monolayer | Passive | Therapeutic_Molecule_Type_Nucleic acid | 0-10 | Sphere | Negative | Intravenous | Immunodeficiency | Heterotopic | Xenograft | Prostate | 50 | 4 | Multiple-dose | No | NA | NA | NA | NoTherapy | No | 53.6
539 | 924 | 2021 | Liposome | liposome-ASO | Non-responsive | DPPC 、 DSPE-PEG 、 DOTAP 、 cholesterol | 1 | PEGylated | Monolayer | Passive | Therapeutic_Molecule_Type_Nucleic acid | 141 | Sphere | Negative | Intravenous | Immunodeficiency | Heterotopic | Xenograft | Prostate | 50 | 4 | Multiple-dose | Gene Therapy | NA | NA | NA | Monotherapy | No | 81.9
539 | 925 | 2021 | Liposome | iRGD-liposome-ASO | Non-responsive | DPPC 、 DSPE-PEG 、 DOTAP 、 cholesterol | 2 | PEGylated | Monolayer | Active | Therapeutic_Molecule_Type_Nucleic acid | 150 | Sphere | Neutral | Intravenous | Immunodeficiency | Heterotopic | Xenograft | Prostate | 50 | 4 | Multiple-dose | Gene Therapy | NA | NA | NA | Monotherapy | No | 95.8
539 | 926 | 2021 | Liposome | liposome-ASO | Non-responsive | DPPC 、 DSPE-PEG 、 DOTAP 、 cholesterol | 1 | PEGylated | Monolayer | Passive | Therapeutic_Molecule_Type_Nucleic acid | 141 | Sphere | Negative | Intravenous | Immunodeficiency | Heterotopic | Xenograft | Prostate | 50 | 4 | Multiple-dose | Gene Therapy | NA | NA | NA | Monotherapy | No | 84.4
539 | 927 | 2021 | Liposome | iRGD-liposome-ASO | Non-responsive | DPPC 、 DSPE-PEG 、 DOTAP 、 cholesterol | 2 | PEGylated | Monolayer | Active | Therapeutic_Molecule_Type_Nucleic acid | 150 | Sphere | Neutral | Intravenous | Immunodeficiency | Heterotopic | Xenograft | Prostate | 50 | 4 | Multiple-dose | Gene Therapy | NA | NA | NA | Monotherapy | No | 95.6
542 | 929 | 2021 | Liposome | Cur@α-NTP-LNs | Non-responsive | DSPE-PEG、Other | 0 | PEGylated | Monolayer | Active | Therapeutic_Molecule_Type_Natural product | 19.8 | Sphere | Neutral | Intravenous | Immunodeficiency | Heterotopic | Xenograft | Other | NA | 5 | Multiple-dose | Chemotherapy | NA | NA | NA | Monotherapy | No | 73
542 | 930 | 2021 | Liposome | α-NTP-LNs | Non-responsive | DSPE-PEG、Other | 0 | PEGylated | Monolayer | Active | Therapeutic_Molecule_Type_Ligand | 10~100 nm | Sphere | Neutral | Intravenous | Immunodeficiency | Heterotopic | Xenograft | Other | NA | 5 | Multiple-dose | Chemotherapy | NA | NA | NA | Monotherapy | No | 46
548 | 931 | 2021 | Solid polymer particle | PVC-NP | Non-responsive | Other | 0 | PEGylated | No coating | Passive | Therapeutic_Molecule_Type_Taxane | 100~200 nm | Sphere | Negative | Intravenous | Immunodeficiency | Orthotopic | Xenograft | Breast | Paclitaxel=1、Verteporfin=2、CA4=1 | 10 | Multiple-dose | Chemotherapy | NA | NA | NA | Monotherapy | No | 93.1
552 | 932 | 2021 | Micelle | PNB-IR780/siP | pH-responsive | PCL-N-PEG、PCL-PEI-PBA | 0 | PEGylated | Monolayer | Active | Therapeutic_Molecule_Type_Nucleic acid | 50 | Sphere | Positive | Intravenous | Immunocompetence | Orthotopic | allograft | Breast | 1 | 1 | Single-dose | Gene Therapy | NA | NA | NA | Monotherapy | No | 2.2
552 | 934 | 2021 | Micelle | PNE-IR780/siP (+) | pH-responsive | PCL-N-PEG、PCL-PEI | 0 | PEGylated | Monolayer | Passive | Therapeutic_Molecule_Type_Nucleic acid | 50 | Sphere | Positive | Intravenous | Immunocompetence | Orthotopic | allograft | Breast | 1 | 1 | Single-dose | Gene Therapy | Photothermal therapy | NA | NA | Internal-Combination | 0 | 91.4
552 | 935 | 2021 | Micelle | PB-IR780/siP (+) | Non-responsive | PCL-PEG、PCL-PEI-PBA | 0 | PEGylated | Monolayer | Active | Therapeutic_Molecule_Type_Nucleic acid | 50 | Sphere | Positive | Intravenous | Immunocompetence | Orthotopic | allograft | Breast | 1 | 1 | Single-dose | Gene Therapy | Photothermal therapy | NA | NA | Internal-Combination | 0 | 73.7
552 | 936 | 2021 | Micelle | PNB-IR780/siP (+) | pH-responsive | PCL-N-PEG、PCL-PEI-PBA | 0 | PEGylated | Monolayer | Active | Therapeutic_Molecule_Type_Nucleic acid | 50 | Sphere | Positive | Intravenous | Immunocompetence | Orthotopic | allograft | Breast | 1 | 1 | Single-dose | Gene Therapy | Photothermal therapy | NA | NA | Internal-Combination | 0 | 95.7
552 | 937 | 2021 | Micelle | PNB-IR780/siP | pH-responsive | PCL-N-PEG、PCL-PEI-PBA | 0 | PEGylated | Monolayer | Active | Therapeutic_Molecule_Type_Nucleic acid | 50 | Sphere | Positive | Intravenous | Immunocompetence | Orthotopic | allograft | Breast | 1 | 3 | Multiple-dose | Gene Therapy | NA | NA | NA | Monotherapy | No | 3.3
552 | 939 | 2021 | Micelle | PNE-IR780/siP (+) | pH-responsive | PCL-N-PEG、PCL-PEI | 0 | PEGylated | Monolayer | Passive | Therapeutic_Molecule_Type_Nucleic acid | 50 | Sphere | Positive | Intravenous | Immunocompetence | Orthotopic | allograft | Breast | 1 | 3 | Multiple-dose | Gene Therapy | Photothermal therapy | NA | NA | Internal-Combination | 0 | 87.9
552 | 940 | 2021 | Micelle | PB-IR780/siP (+) | Non-responsive | PCL-PEG、PCL-PEI-PBA | 0 | PEGylated | Monolayer | Active | Therapeutic_Molecule_Type_Nucleic acid | 50 | Sphere | Positive | Intravenous | Immunocompetence | Orthotopic | allograft | Breast | 1 | 3 | Multiple-dose | Gene Therapy | Photothermal therapy | NA | NA | Internal-Combination | 0 | 81.9
552 | 941 | 2021 | Micelle | PNB-IR780/siP (+) | pH-responsive | PCL-N-PEG、PCL-PEI-PBA | 0 | PEGylated | Monolayer | Active | Therapeutic_Molecule_Type_Nucleic acid | 50 | Sphere | Positive | Intravenous | Immunocompetence | Orthotopic | allograft | Breast | 1 | 3 | Multiple-dose | Gene Therapy | Photothermal therapy | NA | NA | Internal-Combination | 0 | 96.2
556 | 942 | 2021 | Nanogel | LnNP-ICG@PNIPAM/Tem | pH-responsive | Other | 1 | Non PEGylated | Monolayer | Passive | Therapeutic_Molecule_Type_Alkylating agent | 90 | Sphere | Negative | Intravenous | Immunocompetence | Orthotopic | Xenograft | Brain | 20 | 1 | Single-dose | Chemotherapy | Photothermal therapy | NA | NA | Internal-Combination | 0 | 79.5
556 | 943 | 2021 | Nanogel | LnNP-ICG-Tem-Pep | Non-responsive | Other | 0 | Non PEGylated | No coating | Active | Therapeutic_Molecule_Type_Alkylating agent | 90 | Sphere | Negative | Intravenous | Immunocompetence | Orthotopic | Xenograft | Brain | 20 | 1 | Single-dose | Chemotherapy | Photothermal therapy | NA | NA | Internal-Combination | 0 | 82.1
556 | 944 | 2021 | Nanogel | LnNP-ICG@PNIPAM/Tem-Pep | pH-responsive | Other | 1 | Non PEGylated | Monolayer | Active | Therapeutic_Molecule_Type_Alkylating agent | 90 | Sphere | Negative | Intravenous | Immunocompetence | Orthotopic | Xenograft | Brain | 20 | 1 | Single-dose | Chemotherapy | Photothermal therapy | NA | NA | Internal-Combination | 0 | 97.4
558 | 945 | 2021 | Liposome | free-Liposome | Non-responsive | cholesterol、Other | 0 | Non PEGylated | No coating | Passive | Therapeutic_Molecule_Type_None | 127.8–128.7 | Sphere | Neutral | Intravenous | Immunodeficiency | Orthotopic | Xenograft | Breast | NA | 1 | Single-dose | No | NA | NA | NA | NoTherapy | No | -3.6
558 | 946 | 2021 | Liposome | CO-Liposome | Non-responsive | cholesterol、Other | 0 | Non PEGylated | Monolayer | Active | Therapeutic_Molecule_Type_None | 127.8–128.7 | Sphere | Positive | Intravenous | Immunodeficiency | Orthotopic | Xenograft | Breast | NA | 1 | Single-dose | No | NA | NA | NA | NoTherapy | No | -2.4
558 | 947 | 2021 | Liposome | TH302/Lipo | Hypoxia-responsive | cholesterol、Other | 0 | Non PEGylated | No coating | Passive | Therapeutic_Molecule_Type_Prodrug | 127.8–128.7 | Sphere | Neutral | Intravenous | Immunodeficiency | Orthotopic | Xenograft | Breast | 30 | 1 | Single-dose | Chemotherapy | NA | NA | NA | Monotherapy | No | 50
558 | 948 | 2021 | Liposome | CO-TH302/Lipo | Hypoxia-responsive | cholesterol、Other | 0 | Non PEGylated | Monolayer | Active | Therapeutic_Molecule_Type_Prodrug | 127.8–128.7 | Sphere | Positive | Intravenous | Immunodeficiency | Orthotopic | Xenograft | Breast | 30 | 1 | Single-dose | Chemotherapy | NA | NA | NA | Monotherapy | No | 61.9
558 | 949 | 2021 | Liposome | HPPH/Lipo | Non-responsive | cholesterol、Other | 0 | Non PEGylated | No coating | Passive | Therapeutic_Molecule_Type_Photosensitizer | 127.8–128.7 | Sphere | Neutral | Intravenous | Immunodeficiency | Orthotopic | Xenograft | Breast | 5 | 1 | Single-dose | Photodynamic therapy | NA | NA | NA | Monotherapy | 0 | 65.5
558 | 950 | 2021 | Liposome | CO-HPPH/Lipo | Non-responsive | cholesterol、Other | 0 | Non PEGylated | Monolayer | Active | Therapeutic_Molecule_Type_Photosensitizer | 127.8–128.7 | Sphere | Positive | Intravenous | Immunodeficiency | Orthotopic | Xenograft | Breast | 5 | 1 | Single-dose | Photodynamic therapy | NA | NA | NA | Monotherapy | 0 | 76.2
558 | 951 | 2021 | Liposome | HPPH-TH302/Lipo | Hypoxia-responsive | cholesterol、Other | 0 | Non PEGylated | No coating | Passive | Therapeutic_Molecule_Type_Photosensitizer | 127.8 | Sphere | Neutral | Intravenous | Immunodeficiency | Orthotopic | Xenograft | Breast | TH302=30、HPPH=5 | 1 | Single-dose | Chemotherapy | Photodynamic therapy | NA | NA | Internal-Combination | 0 | 94.6
558 | 952 | 2021 | Liposome | CO-HPPH-TH302/Lipo | Hypoxia-responsive | cholesterol、Other | 0 | Non PEGylated | Monolayer | Active | Therapeutic_Molecule_Type_Photosensitizer | 128.7 | Sphere | Positive | Intravenous | Immunodeficiency | Orthotopic | Xenograft | Breast | TH302=30、HPPH=5 | 1 | Single-dose | Chemotherapy | Photodynamic therapy | NA | NA | Internal-Combination | 0 | 95.5
559 | 953 | 2021 | Solid polymer particle | PPy-PEG | Non-responsive | DSPE-PEG | 1 | PEGylated | Monolayer | Passive | Therapeutic_Molecule_Type_Photosensitizer | 7 | Sphere | Neutral | Intravenous | Immunodeficiency | Heterotopic | Xenograft | Brain | 23 | 1 | Single-dose | No | NA | NA | NA | NoTherapy | No | 8.6
559 | 954 | 2021 | Solid polymer particle | PPy-PEG+1064 nm | Non-responsive | DSPE-PEG | 1 | PEGylated | Monolayer | Passive | Therapeutic_Molecule_Type_Photosensitizer | 7 | Sphere | Neutral | Intravenous | Immunodeficiency | Heterotopic | Xenograft | Brain | 23 | 1 | Single-dose | Photothermal therapy | NA | NA | NA | Monotherapy | 0 | 98.5
562 | 955 | 2021 | Solid polymer particle | ENPMTO/CUR | Non-responsive | Other | 0 | PEGylated | Monolayer | Passive | Therapeutic_Molecule_Type_Topoisomerase inhibitor | 100~200 nm | Sphere | Neutral | Intravenous | Immunodeficiency | Heterotopic | Xenograft | Breast | MTO=5.00、CUR=6.03 | 4 | Multiple-dose | Chemotherapy | NA | NA | NA | Monotherapy | No | 26.3
562 | 957 | 2021 | Solid polymer particle | SNPMTO/CUR | GSH-responsive | Other | 0 | PEGylated | Monolayer | Passive | Therapeutic_Molecule_Type_Prodrug | 149 | Sphere | Neutral | Intravenous | Immunodeficiency | Heterotopic | Xenograft | Breast | MTO=5.00、CUR=6.03 | 4 | Multiple-dose | Chemotherapy | NA | NA | NA | Monotherapy | No | 78.8
564 | 958 | 2021 | Other | APCDs/DOX | Non-responsive | Other | 1 | PEGylated | Monolayer | Active | Therapeutic_Molecule_Type_Anthracycline | 91.2 | Sphere | Positive | Intravenous | Immunocompetence | Heterotopic | allograft | Breast | DOX=2.5 | 5 | Multiple-dose | Chemotherapy | NA | NA | NA | Monotherapy | No | 40.8
564 | 959 | 2021 | Other | APCDs@Fe/DOX | Non-responsive | Other | 1 | PEGylated | Monolayer | Active | Therapeutic_Molecule_Type_Anthracycline | 91.2 | Sphere | Positive | Intravenous | Immunocompetence | Heterotopic | allograft | Breast | DOX=2.5 | 5 | Multiple-dose | Chemotherapy | Chemodynamic/Fenton | NA | NA | Internal-Combination | No | 47.9
564 | 960 | 2021 | Other | Pep-APCDs@Fe/DOX | Enzyme-responsive | Other | 1 | PEGylated | Monolayer | Active | Therapeutic_Molecule_Type_Anthracycline | 106 | Sphere | Positive | Intravenous | Immunocompetence | Heterotopic | allograft | Breast | DOX=2.5 | 5 | Multiple-dose | Chemotherapy | Chemodynamic/Fenton | NA | NA | Internal-Combination | No | 62
564 | 961 | 2021 | Other | Pep-APCDs@Fe/DOX-LOS | Enzyme-responsive | Other | 1 | PEGylated | Monolayer | Active | Therapeutic_Molecule_Type_Anthracycline | 106 | Sphere | Neutral | Intravenous | Immunocompetence | Heterotopic | allograft | Breast | DOX=2.5、LOS=50 | 5 | Multiple-dose | Chemotherapy | Chemodynamic/Fenton | Immunotherapy | NA | Internal-Combination | No | 77.5
565 | 962 | 2021 | Micelle | EC16-80/β-Lap nanoparticles | ROS-responsive | EC16-80、DOPE、DSPE-mPEG2000 | 0 | PEGylated | Monolayer | Passive | Therapeutic_Molecule_Type_Natural product | 150 | Sphere | Positive | Intravenous | Immunodeficiency | Heterotopic | Xenograft | Breast | EC16-80=9、β-Lap=0.27 | 5 | Multiple-dose | Chemotherapy | NA | NA | NA | Monotherapy | No | -1.1
565 | 963 | 2021 | Micelle | EC16-80/RNase A-NBC nanoparticles | ROS-responsive | EC16-80、DOPE、DSPE-mPEG2000 | 0 | PEGylated | Monolayer | Passive | Therapeutic_Molecule_Type_Enzyme | 150 | Sphere | Positive | Intravenous | Immunodeficiency | Heterotopic | Xenograft | Breast | EC16-80=9、RNase A-NBC=1.1 | 5 | Multiple-dose | Protein drug | NA | NA | NA | Monotherapy | No | -0.4
565 | 964 | 2021 | Micelle | EC16-80/β-Lap/RNase A-NBC nanoparticles | ROS-responsive | EC16-80、DOPE、DSPE-mPEG2000 | 0 | PEGylated | Monolayer | Passive | Therapeutic_Molecule_Type_Enzyme | 150 | Sphere | Neutral | Intravenous | Immunodeficiency | Heterotopic | Xenograft | Breast | EC16-80=9、RNase A-NBC=1.1、β-Lap=0.27 | 5 | Multiple-dose | Chemotherapy | Protein drug | NA | NA | Internal-Combination | No | 79.3
571 | 965 | 2021 | Supramolecular–π–π | Pt/BTNPs + hv | Non-responsive | DSPE-PEG | 1 | PEGylated | Monolayer | Passive | Therapeutic_Molecule_Type_Photosensitizer | 95.7 | Sphere | Negative | Intravenous | Immunocompetence | Heterotopic | allograft | Breast | NA | 5 | Multiple-dose | Photodynamic therapy | NA | NA | NA | Monotherapy | No | 43.4
571 | 966 | 2021 | Supramolecular–π–π | PTX/Pt/BTNPs | Non-responsive | DSPE-PEG | 1 | PEGylated | Monolayer | Passive | Therapeutic_Molecule_Type_Taxane | 95.7 | Sphere | Negative | Intravenous | Immunocompetence | Heterotopic | allograft | Breast | 5 | 5 | Multiple-dose | Chemotherapy | NA | NA | NA | Monotherapy | No | 8.1
571 | 967 | 2021 | Supramolecular–π–π | PTX/Pt/BTNPs + hv | Non-responsive | DSPE-PEG | 1 | PEGylated | Monolayer | Passive | Therapeutic_Molecule_Type_Taxane | 95.7 | Sphere | Negative | Intravenous | Immunocompetence | Heterotopic | allograft | Breast | 5 | 5 | Multiple-dose | Chemotherapy | Photodynamic therapy | NA | NA | Internal-Combination | 0 | 72.7
573 | 968 | 2021 | Supramolecular–π–π | Pd-Pta/Por | Non-responsive | Other | 0 | Non PEGylated | No coating | Passive | Therapeutic_Molecule_Type_Photosensitizer-Enzyme | 67 | Sphere | Neutral | Intratumoral | Immunocompetence | Heterotopic | allograft | Skin | NA | 1 | Single-dose | Chemotherapy | NA | NA | NA | Monotherapy | No | 36.1
573 | 969 | 2021 | Supramolecular–π–π | Pd-Pta/Por + US | Non-responsive | Other | 0 | Non PEGylated | No coating | Passive | Therapeutic_Molecule_Type_Photosensitizer-Enzyme | 67 | Sphere | Neutral | Intratumoral | Immunocompetence | Heterotopic | allograft | Skin | NA | 1 | Single-dose | Chemotherapy | Ultrasound | NA | NA | Internal-Combination | 0 | 81.1
573 | 970 | 2021 | Supramolecular–π–π | Pd-Pta/Por + L | Non-responsive | Other | 0 | Non PEGylated | No coating | Passive | Therapeutic_Molecule_Type_Photosensitizer-Enzyme | 67 | Sphere | Neutral | Intratumoral | Immunocompetence | Heterotopic | allograft | Skin | NA | 1 | Single-dose | Chemotherapy | Photodynamic therapy | NA | NA | Internal-Combination | 0 | 76.2
573 | 971 | 2021 | Supramolecular–π–π | Pd-Pta/Por + US + L | Non-responsive | Other | 0 | Non PEGylated | No coating | Passive | Therapeutic_Molecule_Type_Photosensitizer-Enzyme | 67 | Sphere | Neutral | Intratumoral | Immunocompetence | Heterotopic | allograft | Skin | NA | 1 | Single-dose | Chemotherapy | Ultrasound | Photodynamic therapy | NA | Internal-Combination | 0 | 98.8
576 | 972 | 2021 | Micelle | PTX-loaded TPE-bi(SS-CS-Bio) micelles | GSH-responsive | Other | 1 | PEGylated | Monolayer | Active | Therapeutic_Molecule_Type_Anthracycline | 142 | Sphere | Positive | Intravenous | Immunocompetence | Heterotopic | Xenograft | Breast | 15 | 4 | Multiple-dose | Chemotherapy | NA | NA | NA | Monotherapy | No | 77.5
582 | 973 | 2021 | Other | DMOS NPs | GSH-responsive | Other | 0 | Non PEGylated | No coating | Passive | Therapeutic_Molecule_Type_Prodrug | 200 | Sphere | Negative | Intravenous | Immunocompetence | Heterotopic | Xenograft | Breast | NA | 5 | Multiple-dose | Gas therapy | Chemodynamic/Fenton | NA | NA | Monotherapy | No | 27.6
582 | 974 | 2021 | Other | DMOS&CPO NPs | GSH-responsive | Other | 0 | Non PEGylated | No coating | Passive | Therapeutic_Molecule_Type_Enzyme | 200 | Sphere | Negative | Intravenous | Immunocompetence | Heterotopic | Xenograft | Breast | NA | 5 | Multiple-dose | Gas therapy | Chemodynamic/Fenton | NA | NA | Internal-Combination | No | 46.1
582 | 975 | 2021 | Other | DCC-HA NCs | pH-responsive、GSH-responsive、Enzyme-responsive | Other | 0 | Non PEGylated | No coating | Active | Therapeutic_Molecule_Type_Enzyme | 295 | Sphere | Positive | Intravenous | Immunocompetence | Heterotopic | Xenograft | Breast | NA | 5 | Multiple-dose | Gas therapy | Chemodynamic/Fenton | Other | NA | Internal-Combination | No | 97.7
583 | 976 | 2021 | Solid polymer particle | M group | Non-responsive | Polydopamine、Polylysine、Chitosan、Glutaraldehyde | 1 | Non PEGylated | Monolayer | Passive | Therapeutic_Molecule_Type_None | 2100 | Sphere | Positive | Other | Immunodeficiency | Heterotopic | Xenograft | Pancreas | NA | 6 | Multiple-dose | Gas therapy | NA | NA | NA | Monotherapy | No | 54.9
583 | 977 | 2021 | Solid polymer particle | M + G group | Non-responsive | Polydopamine、Polylysine、Chitosan、Glutaraldehyde | 1 | Non PEGylated | Monolayer | Passive | Therapeutic_Molecule_Type_Antimetabolite | 2100 | Sphere | Positive | Other | Immunodeficiency | Heterotopic | Xenograft | Pancreas | NA | 6 | Multiple-dose | Gas therapy | Chemotherapy | NA | NA | Internal-Combination | 0 | 66
584 | 978 | 2021 | Micelle | CB | pH-responsive | Other | 0 | Non PEGylated | No coating | Passive | Therapeutic_Molecule_Type_None | 120 | Sphere | Negative | Intravenous | Immunodeficiency | Heterotopic | Xenograft | Lung | 5 | 5 | Multiple-dose | No | NA | NA | NA | NoTherapy | No | 10.6
584 | 979 | 2021 | Micelle | CB-D | pH-responsive | Other | 0 | Non PEGylated | No coating | Passive | Therapeutic_Molecule_Type_Taxane | 190 | Sphere | Negative | Intravenous | Immunodeficiency | Heterotopic | Xenograft | Lung | 5 | 5 | Multiple-dose | Chemotherapy | NA | NA | NA | Monotherapy | No | 67.4
584 | 980 | 2021 | Micelle | CB-DC | pH-responsive | Other | 0 | Non PEGylated | No coating | Passive | Therapeutic_Molecule_Type_Taxane-Natural product | 190 | Sphere | Negative | Intravenous | Immunodeficiency | Heterotopic | Xenograft | Lung | DTX=5、CUR=5 | 5 | Multiple-dose | Chemotherapy | NA | NA | NA | Monotherapy | No | 76.5
584 | 981 | 2021 | Micelle | CBT-DC | pH-responsive | Other | 1 | Non PEGylated | No coating | Active | Therapeutic_Molecule_Type_Taxane-Natural product | 190 | Sphere | Negative | Intravenous | Immunodeficiency | Heterotopic | Xenograft | Lung | DTX=5、CUR=5 | 5 | Multiple-dose | Chemotherapy | Immunotherapy | NA | NA | Internal-Combination | No | 86.4
586 | 982 | 2021 | Biopolymer particle | pRNA-EGFRapt-siScr | Non-responsive | Other | 0 | Non PEGylated | No coating | Active | Therapeutic_Molecule_Type_Nucleic acid | 10.93 | Other | Negative | Intravenous | Immunodeficiency | Orthotopic | Xenograft | Breast | NA | 6 | Multiple-dose | No | NA | NA | NA | NoTherapy | No | 5.7
586 | 983 | 2021 | Biopolymer particle | pRNA-EGFRapt-siXBP1 | Non-responsive | Other | 0 | Non PEGylated | No coating | Active | Therapeutic_Molecule_Type_Nucleic acid | 10.93 | Other | Negative | Intravenous | Immunodeficiency | Orthotopic | Xenograft | Breast | NA | 6 | Multiple-dose | Gene Therapy | NA | NA | NA | Monotherapy | No | 37.5
586 | 984 | 2021 | Biopolymer particle | pRNA-EGFRapt-siScr+dox | Non-responsive | Other | 0 | Non PEGylated | No coating | Active | Therapeutic_Molecule_Type_Anthracycline-Nucleic acid | 10.93 | Other | Negative | Intravenous | Immunodeficiency | Orthotopic | Xenograft | Breast | pRNA=NA、dox=3 | pRNA=6、dox=6 | Multiple-dose | Chemotherapy | Chemotherapy | NA | NA | Internal-Combination | Yes | 61.4
586 | 985 | 2021 | Biopolymer particle | pRNA-EGFRapt-siXBP1+dox | Non-responsive | Other | 0 | Non PEGylated | No coating | Active | Therapeutic_Molecule_Type_Anthracycline-Nucleic acid | 10.93 | Other | Negative | Intravenous | Immunodeficiency | Orthotopic | Xenograft | Breast | pRNA=NA、dox=3 | pRNA=6、dox=6 | Multiple-dose | Gene Therapy | Chemotherapy | NA | NA | Internal-Combination | Yes | 78.4
587 | 986 | 2021 | Supramolecular–π–π | DPDH | pH-responsive | Other | 0 | Non PEGylated | No coating | Passive | Therapeutic_Molecule_Type_Anthracycline | 50 | Sphere | Negative | Intravenous | Immunocompetence | Heterotopic | allograft | Breast | 5 | 3 | Multiple-dose | Chemotherapy | NA | NA | NA | Monotherapy | No | 55.6
587 | 987 | 2021 | Supramolecular–π–π | LPDC | pH-responsive | Other | 0 | Non PEGylated | No coating | Passive | Therapeutic_Molecule_Type_Anthracycline | 30 | Sphere | Negative | Intravenous | Immunocompetence | Heterotopic | allograft | Breast | 5 | 3 | Multiple-dose | Chemotherapy | NA | NA | NA | Monotherapy | No | 70.9
588 | 988 | 2021 | Solid polymer particle | CHD + NIR | GSH-responsive | Other | 0 | Non PEGylated | No coating | Active | Therapeutic_Molecule_Type_Photosensitizer | 214.1 | Sphere | Negative | Intravenous | Immunocompetence | Heterotopic | Xenograft | Breast | NA | 1 | Single-dose | Photodynamic therapy | NA | NA | NA | Monotherapy | 0 | 28.1
588 | 989 | 2021 | Solid polymer particle | DTX/CHD | GSH-responsive | Other | 0 | Non PEGylated | No coating | Active | Therapeutic_Molecule_Type_Anthracycline | 181.4 | Sphere | Negative | Intravenous | Immunocompetence | Heterotopic | Xenograft | Breast | 10 | 1 | Single-dose | Chemotherapy | 0 | NA | NA | Monotherapy | No | 71.9
588 | 990 | 2021 | Solid polymer particle | DTX/CHD + NIR | GSH-responsive | Other | 0 | Non PEGylated | No coating | Active | Therapeutic_Molecule_Type_Anthracycline | 181.4 | Sphere | Negative | Intravenous | Immunocompetence | Heterotopic | Xenograft | Breast | 10 | 1 | Single-dose | Chemotherapy | Photodynamic therapy | NA | NA | Internal-Combination | 0 | 89
592 | 991 | 2021 | Liposome | Lip-HJB | Non-responsive | EPC、DOPE、DOTAP、Cholesterol | 0 | Non PEGylated | No coating | Passive | Therapeutic_Molecule_Type_Natural product | 123.4 | Sphere | Positive | Intravenous | Immunocompetence | Heterotopic | allograft | Breast | 5 | 5 | Multiple-dose | Chemotherapy | NA | NA | NA | Monotherapy | No | 47.8
592 | 992 | 2021 | Liposome | HA-Lip-HJB | Non-responsive | EPC、DOPE、DOTAP、Cholesterol、Hyaluronic acid | 1 | Non PEGylated | Monolayer | Active | Therapeutic_Molecule_Type_Natural product | 130.8 | Sphere | Negative | Intravenous | Immunocompetence | Heterotopic | allograft | Breast | 5 | 5 | Multiple-dose | Chemotherapy | NA | NA | NA | Monotherapy | No | 75.9
600 | 993 | 2021 | Solid polymer particle | BMC | pH-responsive | PEG-b-PAsp、MnCO3 | 0 | PEGylated | Monolayer | Passive | Therapeutic_Molecule_Type_Metal compound | 161 | Sphere | Neutral | Intravenous | Immunodeficiency | Heterotopic | Xenograft | Breast | 10 | 6 | Multiple-dose | Chemodynamic therapy | NA | NA | NA | Monotherapy | No | 42.6
600 | 994 | 2021 | Solid polymer particle | BMC-DOX | pH-responsive | PEG-b-PAsp、MnCO3、DOX | 0 | PEGylated | Monolayer | Passive | Therapeutic_Molecule_Type_Anthracycline | 161 | Sphere | Neutral | Intravenous | Immunodeficiency | Heterotopic | Xenograft | Breast | BMC=10、DOX=5 | 6 | Multiple-dose | Chemotherapy | Chemodynamic therapy | NA | NA | Internal-Combination | No | 73.5
602 | 995 | 2021 | Solid polymer particle | DPNF-siScram | pH-responsive | Other | 0 | Non PEGylated | No coating | Passive | Therapeutic_Molecule_Type_Nucleic acid | 326.1 | Sphere | Negative | Intravenous | Immunodeficiency | Heterotopic | Xenograft | Breast | 1 | 5 | Multiple-dose | Gene Therapy | NA | NA | NA | Monotherapy | No | -3.3
602 | 996 | 2021 | Solid polymer particle | DPNF-nATP-siPLK1 | pH-responsive | Other | 0 | Non PEGylated | No coating | Active | Therapeutic_Molecule_Type_Nucleic acid | 326.1 | Sphere | Negative | Intravenous | Immunodeficiency | Heterotopic | Xenograft | Breast | 1 | 5 | Multiple-dose | Gene Therapy | NA | NA | NA | Monotherapy | No | 71.7
602 | 997 | 2021 | Solid polymer particle | DPNF-ATP-siPLK1 | Other environment-responsive | Other | 0 | Non PEGylated | No coating | Active | Therapeutic_Molecule_Type_Nucleic acid | 326.1 | Sphere | Negative | Intravenous | Immunodeficiency | Heterotopic | Xenograft | Breast | 1 | 5 | Multiple-dose | Gene Therapy | NA | NA | NA | Monotherapy | No | 87.5
607 | 998 | 2021 | Solid polymer particle | Poly(Ru) + Light | ROS-responsive | MPEG-b-PTMCP、Ru complex | 0 | PEGylated | Monolayer | Passive | Therapeutic_Molecule_Type_Photosensitizer | 34 | Sphere | Neutral | Intravenous | Immunocompetence | Heterotopic | allograft | Breast | NA | 1 | Multiple-dose | Photodynamic therapy | NA | NA | NA | Monotherapy | 0 | 58
607 | 999 | 2021 | Solid polymer particle | Poly(Ru/PTX) | ROS-responsive | MPEG-b-PTMCP、Ru complex、PTX | 0 | PEGylated | Monolayer | Passive | Therapeutic_Molecule_Type_Photosensitizer-Natural product | 34 | Sphere | Neutral | Intravenous | Immunocompetence | Heterotopic | allograft | Breast | NA | 1 | Multiple-dose | Chemotherapy |  | NA | NA | Monotherapy | No | 37
607 | 1000 | 2021 | Solid polymer particle | Poly(Ru/PTX) + Light | ROS-responsive | MPEG-b-PTMCP、Ru complex、PTX | 0 | PEGylated | Monolayer | Passive | Therapeutic_Molecule_Type_Photosensitizer-Natural product | 34 | Sphere | Neutral | Intravenous | Immunocompetence | Heterotopic | allograft | Breast | NA | 1 | Multiple-dose | Chemotherapy | Photodynamic therapy | NA | NA | Internal-Combination | 0 | 79
609 | 1001 | 2021 | Micelle | PD NPs | pH-responsive | Other | 0 | PEGylated | Monolayer | Active | Therapeutic_Molecule_Type_Anthracycline | 101 | Sphere | Neutral | Intravenous | Immunodeficiency | Heterotopic | allograft | Breast | 5 | 7 | Multiple-dose | Chemotherapy | NA | NA | NA | Monotherapy | No | 62.1
609 | 1002 | 2021 | Micelle | PT NPs | pH-responsive | Other | 0 | PEGylated | Monolayer | Active | Therapeutic_Molecule_Type_Autophagy inhibitor | 101 | Sphere | Neutral | Intravenous | Immunodeficiency | Heterotopic | allograft | Breast | 5 | 7 | Multiple-dose | Chemotherapy | NA | NA | NA | Monotherapy | No | 69
609 | 1003 | 2021 | Micelle | TD NPs | pH-responsive | Other | 0 | PEGylated | Monolayer | Active | Therapeutic_Molecule_Type_Anthracycline | 101 | Sphere | Positive | Intravenous | Immunodeficiency | Heterotopic | allograft | Breast | 5 | 7 | Multiple-dose | Chemotherapy | NA | NA | NA | Monotherapy | No | 82.1
611 | 1004 | 2021 | Micelle | MAP4-FE NPs | Non-responsive | DSPE-PEG、Other | 0 | PEGylated | Monolayer | Passive | Therapeutic_Molecule_Type_Photosensitizer | 31 | Sphere | Neutral | Intravenous | Immunodeficiency | Heterotopic | allograft | Breast | NA | 1 | Single-dose | No | NA | NA | NA | NoTherapy | No | 6.1
611 | 1005 | 2021 | Micelle | MAP4-FE NPs + laser | Non-responsive | DSPE-PEG、Other | 0 | PEGylated | Monolayer | Passive | Therapeutic_Molecule_Type_Photosensitizer | 31 | Sphere | Neutral | Intravenous | Immunodeficiency | Heterotopic | allograft | Breast | NA | 1 | Single-dose | Photothermal therapy | Photodynamic therapy | NA | NA | Internal-Combination | No | 98
615 | 1006 | 2021 | Solid polymer particle | SPNpro | Enzyme-responsive | PCB-PEG-IPCP | 1 | PEGylated | Monolayer | Passive | Therapeutic_Molecule_Type_Photosensitizer | 28 | Sphere | Neutral | Intravenous | Immunocompetence | Heterotopic | allograft | Breast | NA | 1 | Multiple-dose | Immunotherapy | NA | NA | NA | Monotherapy | No | 12.5
615 | 1007 | 2021 | Solid polymer particle | SPN-1 | Enzyme-responsive | PCB-PEG-ICP | 1 | PEGylated | Monolayer | Passive | Therapeutic_Molecule_Type_Enzyme inhibitor | 32 | Sphere | Negative | Intravenous | Immunocompetence | Heterotopic | allograft | Breast | NA | 1 | Multiple-dose | Immunotherapy | NA | NA | NA | Monotherapy | No | 9
615 | 1008 | 2021 | Solid polymer particle | SPN-2 | Enzyme-responsive | PCB-PEG-PCP | 1 | PEGylated | Monolayer | Passive | Therapeutic_Molecule_Type_Photosensitizer | 32 | Sphere | Negative | Intravenous | Immunocompetence | Heterotopic | allograft | Breast | NA | 1 | Multiple-dose | Gene Therapy | NA | NA | NA | Monotherapy | No | 11.4
615 | 1009 | 2021 | Solid polymer particle | SPNpro + laser | Enzyme-responsive | PCB-PEG-IPCP | 1 | PEGylated | Monolayer | Passive | Therapeutic_Molecule_Type_Photosensitizer | 28 | Sphere | Neutral | Intravenous | Immunocompetence | Heterotopic | allograft | Breast | NA | 1 | Multiple-dose | Photodynamic therapy | Immunotherapy | NA | NA | Internal-Combination | No | 93.7
615 | 1010 | 2021 | Solid polymer particle | SPN-1 + laser | Enzyme-responsive | PCB-PEG-ICP | 1 | PEGylated | Monolayer | Passive | Therapeutic_Molecule_Type_Enzyme inhibitor | 32 | Sphere | Negative | Intravenous | Immunocompetence | Heterotopic | allograft | Breast | NA | 1 | Multiple-dose | Photodynamic therapy | Immunotherapy | NA | NA | Internal-Combination | No | 90.6
615 | 1011 | 2021 | Solid polymer particle | SPN-2 + laser | Enzyme-responsive | PCB-PEG-PCP | 1 | PEGylated | Monolayer | Passive | Therapeutic_Molecule_Type_Photosensitizer | 32 | Sphere | Negative | Intravenous | Immunocompetence | Heterotopic | allograft | Breast | NA | 1 | Multiple-dose | Photodynamic therapy | Gene Therapy | NA | NA | Internal-Combination | No | 92.5
619 | 1014 | 2021 | Solid polymer particle | RGD-PDA-PHBV-PTX-NPs | pH-responsive | Other | 1 | Non PEGylated | Monolayer | Active | Therapeutic_Molecule_Type_Taxane | 124.6 | Sphere | Negative | Intravenous | Immunodeficiency | Heterotopic | Xenograft | Liver | 28 | 6 | Multiple-dose | Chemotherapy | NA | NA | NA | Monotherapy | No | 85.5
621 | 1015 | 2021 | Solid polymer particle | NPs | Non-responsive | PLGA | 0 | Non PEGylated | No coating | Passive | Therapeutic_Molecule_Type_Metal compound | 85 | Sphere | Negative | Intravenous | Immunodeficiency | Heterotopic | Xenograft | Liver | OXA=10、HCQ=20 | 7 | Multiple-dose | Chemotherapy | NA | NA | NA | Monotherapy | No | 46
621 | 1016 | 2021 | Solid polymer particle | H-NPs | Non-responsive | PLGA、Other | 1 | Non PEGylated | Monolayer | Active | Therapeutic_Molecule_Type_Metal compound | 120 | Sphere | Negative | Intravenous | Immunodeficiency | Heterotopic | Xenograft | Liver | OXA=10、HCQ=20 | 7 | Multiple-dose | Chemotherapy | NA | NA | NA | Monotherapy | No | 63
621 | 1017 | 2021 | Solid polymer particle | TH-NPs | pH-responsive | PLGA、Other | 1 | Non PEGylated | Monolayer | Active | Therapeutic_Molecule_Type_Metal compound | 120 | Sphere | Negative | Intravenous | Immunodeficiency | Heterotopic | Xenograft | Liver | OXA=10、HCQ=20 | 7 | Multiple-dose | Chemotherapy | NA | NA | NA | Monotherapy | No | 80.9
621 | 1018 | 2021 | Solid polymer particle | NPs | Non-responsive | PLGA | 0 | Non PEGylated | No coating | Passive | Therapeutic_Molecule_Type_Metal compound | 85 | Sphere | Negative | Intravenous | Immunodeficiency | Orthotopic | Xenograft | Liver | OXA=10、HCQ=20 | 7 | Multiple-dose | Chemotherapy | NA | NA | NA | Monotherapy | No | 44
621 | 1019 | 2021 | Solid polymer particle | H-NPs | Non-responsive | PLGA、Other | 1 | Non PEGylated | Monolayer | Active | Therapeutic_Molecule_Type_Metal compound | 120 | Sphere | Negative | Intravenous | Immunodeficiency | Orthotopic | Xenograft | Liver | OXA=10、HCQ=20 | 7 | Multiple-dose | Chemotherapy | NA | NA | NA | Monotherapy | No | 63
621 | 1020 | 2021 | Solid polymer particle | TH-NPs | pH-responsive | PLGA、Other | 1 | Non PEGylated | Monolayer | Active | Therapeutic_Molecule_Type_Metal compound | 120 | Sphere | Negative | Intravenous | Immunodeficiency | Orthotopic | Xenograft | Liver | OXA=10、HCQ=20 | 7 | Multiple-dose | Chemotherapy | NA | NA | NA | Monotherapy | No | 79
623 | 1021 | 2021 | Liposome | Lipo/ICG + laser | Non-responsive | HSPC、cholesterol、DSPE-PEG、Other | 0 | PEGylated | Monolayer | Passive | Therapeutic_Molecule_Type_Photosensitizer | 143.5 | Sphere | Neutral | Intravenous | Immunodeficiency | Heterotopic | Xenograft | Breast | ICG=3.5 | 1 | Single-dose | Photothermal therapy | Photodynamic therapy | NA | NA | Internal-Combination | No | 62.2
623 | 1022 | 2021 | Liposome | Lipo/pB-DOX | ROS-responsive | HSPC、cholesterol、DSPE-PEG、Other | 0 | PEGylated | Monolayer | Passive | Therapeutic_Molecule_Type_Anthracycline | 141.4 | Sphere | Neutral | Intravenous | Immunodeficiency | Heterotopic | Xenograft | Breast | 3 | 1 | Single-dose | Chemotherapy | NA | NA | NA | Monotherapy | No | 27
623 | 1023 | 2021 | Liposome | Lipo/pB-DOX/ICG | ROS-responsive | HSPC、cholesterol、DSPE-PEG、Other | 0 | PEGylated | Monolayer | Passive | Therapeutic_Molecule_Type_Prodrug | 170.5 | Sphere | Neutral | Intravenous | Immunodeficiency | Heterotopic | Xenograft | Breast | DOX=3.0、ICG=3.5 | 1 | Single-dose | Chemotherapy | NA | NA | NA | Monotherapy | No | 31.5
623 | 1024 | 2021 | Liposome | Lipo/pB-DOX/ICG + laser | ROS-responsive | HSPC、cholesterol、DSPE-PEG、Other | 0 | PEGylated | Monolayer | Passive | Therapeutic_Molecule_Type_Prodrug | 170.5 | Sphere | Neutral | Intravenous | Immunodeficiency | Heterotopic | Xenograft | Breast | DOX=3.0、ICG=3.5 | 1 | Single-dose | Chemotherapy | Photothermal therapy | Photodynamic therapy | NA | Internal-Combination | No | 93.7
624 | 1025 | 2021 | Supramolecular–Host–Guest | 1−ATP nanoﬁbers + laser | ATP-responsive | ATP、 porphyrin 1 | 0 | Non PEGylated | No coating | Passive | Therapeutic_Molecule_Type_Photosensitizer | 90 | Other | Positive | Intravenous | Immunodeficiency | Heterotopic | Xenograft | Breast | NA | 1 | Single-dose | Photodynamic therapy | NA | NA | NA | Monotherapy | No | 99
624 | 1026 | 2021 | Supramolecular–Host–Guest | 1−ATP nanoﬁbers | ATP-responsive | ATP、 porphyrin 1 | 0 | Non PEGylated | No coating | Passive | Therapeutic_Molecule_Type_Photosensitizer | 90 | Other | Positive | Intravenous | Immunodeficiency | Heterotopic | Xenograft | Breast | NA | 1 | Single-dose | No | NA | NA | NA | NoTherapy | No | 11.3
625 | 1027 | 2021 | Supramolecular–π–π | Nano-BFF | Non-responsive | Other | 0 | PEGylated | No coating | Passive | Therapeutic_Molecule_Type_Photosensitizer | 140 | Sphere | Neutral | Intravenous | Immunodeficiency | Heterotopic | Xenograft | Breast | 20 | 1 | Single-dose | No | NA | NA | NA | NoTherapy | No | 33.2
625 | 1029 | 2021 | Supramolecular–π–π | Nano-BFF + NIR-II laser | Non-responsive | Other | 0 | PEGylated | No coating | Passive | Therapeutic_Molecule_Type_Photosensitizer | 140 | Sphere | Neutral | Intravenous | Immunodeficiency | Heterotopic | Xenograft | Breast | 20 | 1 | Single-dose | Photothermal therapy | NA | NA | NA | Monotherapy | No | 98.9
625 | 1030 | 2021 | Supramolecular–π–π | Nano-BFF | Non-responsive | Other | 0 | PEGylated | No coating | Passive | Therapeutic_Molecule_Type_Photosensitizer | 140 | Sphere | Neutral | Intravenous | Immunocompetence | Heterotopic | Allograft | Breast | 20 | 1 | Single-dose | No | NA | NA | NA | NoTherapy | No | 5.4
625 | 1032 | 2021 | Supramolecular–π–π | Nano-BFF + NIR-II laser | Non-responsive | Other | 0 | PEGylated | No coating | Passive | Therapeutic_Molecule_Type_Photosensitizer | 140 | Sphere | Neutral | Intravenous | Immunocompetence | Heterotopic | Allograft | Breast | 20 | 1 | Single-dose | Photothermal therapy | NA | NA | NA | Monotherapy | No | 97.3
625 | 1034 | 2021 | Supramolecular–π–π | Nano-BFF + NIR-II laser | Non-responsive | Other | 0 | PEGylated | No coating | Passive | Therapeutic_Molecule_Type_Photosensitizer | 140 | Sphere | Neutral | Intravenous | Immunodeficiency | Heterotopic | Xenograft | Breast | 20 | 1 | Single-dose | Photothermal therapy | NA | NA | NA | Monotherapy | No | 97.7
626 | 1035 | 2021 | Solid polymer particle | MPDA | Non-responsive | Other | 0 | Non PEGylated | No coating | Passive | Therapeutic_Molecule_Type_None | 152.6 | Sphere | Negative | Intravenous | Immunocompetence | Heterotopic | allograft | Breast | NA | 1 | Single-dose | Photothermal therapy | NA | NA | NA | Monotherapy | 0 | 22.6
626 | 1036 | 2021 | Solid polymer particle | IR-780@MPDA | Non-responsive | Other | 0 | Non PEGylated | No coating | Passive | Therapeutic_Molecule_Type_Photosensitizer | 164.8 | Sphere | Neutral | Intravenous | Immunocompetence | Heterotopic | allograft | Breast | NA | 1 | Single-dose | Photodynamic therapy | Photothermal therapy | Immunotherapy | NA | Internal-Combination | 0 | 69
627 | 1037 | 2021 | Other | nanozyme group | Non-responsive | Other | 0 | Non PEGylated | No coating | Passive | Therapeutic_Molecule_Type_Metal compound | 3 | Rod | Negative | Intratumoral | Immunodeficiency | Heterotopic | Xenograft | Breast | NA | 5 | Multiple-dose | Chemotherapy | NA | NA | NA | Monotherapy | No | 33.3
627 | 1038 | 2021 | Other | AA plus nanozyme group | Non-responsive | Other | 0 | Non PEGylated | No coating | Passive | Therapeutic_Molecule_Type_Natural product | 3 | Rod | Negative | Intratumoral | Immunodeficiency | Heterotopic | Xenograft | Breast | NA | 5 | Multiple-dose | Chemotherapy | NA | NA | NA | Monotherapy | 0 | 46
628 | 1039 | 2021 | Solid polymer particle | Pt-NPs | GSH-responsive | Other | 0 | Non PEGylated | No coating | Passive | Therapeutic_Molecule_Type_Metal compound | 105.1 | Sphere | Neutral | Intravenous | Immunodeficiency | Heterotopic | Xenograft | Lung | NA | 1 | Single-dose | Chemotherapy | NA | NA | NA | Monotherapy | No | 85.9
628 | 1040 | 2021 | Solid polymer particle | F–Pt-NPs | GSH-responsive | Other | 0 | Non PEGylated | No coating | Passive | Therapeutic_Molecule_Type_Metal compound | 100~200 nm | Sphere | Neutral | Intravenous | Immunodeficiency | Heterotopic | Xenograft | Lung | 3.5 | 1 | Single-dose | Chemotherapy | Photothermal therapy | NA | NA | Internal-Combination | No | 88.4
628 | 1041 | 2021 | Solid polymer particle | F–Pt-NPs (43 °C) | GSH-responsive | Other | 0 | Non PEGylated | No coating | Passive | Therapeutic_Molecule_Type_Metal compound | 100~200 nm | Sphere | Neutral | Intravenous | Immunodeficiency | Heterotopic | Xenograft | Lung | 3.5 | 1 | Single-dose | Chemotherapy | Photothermal therapy | NA | NA | Internal-Combination | 0 | 98.5
630 | 1042 | 2021 | Biopolymer particle | BC + Laser | hypoxia-responsive | BSA-Ce6、Azo | 0 | Non PEGylated | No coating | Passive | Therapeutic_Molecule_Type_Photosensitizer-Natural product | 102.6 | Sphere | Negative | Intravenous | Immunodeficiency | Heterotopic | allograft | Liver | 4 | 1 | Single-dose | Photodynamic therapy | NA | NA | NA | Monotherapy | No | 45.2
630 | 1043 | 2021 | Biopolymer particle | BCFe@SRF | hypoxia-responsive | BSA-Ce6、Ferritin、SRF、Azo | 0 | Non PEGylated | No coating | Passive | Therapeutic_Molecule_Type_Kinase inhibitor | 102.6 | Sphere | Negative | Intravenous | Immunodeficiency | Heterotopic | allograft | Liver | 4 | 1 | Single-dose | Chemodynamic therapy | Chemotherapy | NA | NA | Internal-Combination | No | 35.5
630 | 1044 | 2021 | Biopolymer particle | BCFe@SRF + Laser | hypoxia-responsive | BSA-Ce6、Ferritin、SRF、Azo | 0 | Non PEGylated | No coating | Passive | Therapeutic_Molecule_Type_Photosensitizer | 102.6 | Sphere | Negative | Intravenous | Immunodeficiency | Heterotopic | allograft | Liver | 4 | 1 | Single-dose | Photodynamic therapy | Chemodynamic therapy | Chemotherapy | NA | Internal-Combination | No | 77.4
633 | 1045 | 2021 | Micelle | PCL-SS-CMC-GA | GSH-responsive | Other | 0 | Non PEGylated | No coating | Active | Therapeutic_Molecule_Type_None | 115 | Sphere | Negative | Intravenous | Immunodeficiency | Heterotopic | Xenograft | Liver | NA | 4 | Multiple-dose | No | NA | NA | NA | NoTherapy | No | 1.7
633 | 1046 | 2021 | Micelle | PCL-SS-CMC-GA@PHA | GSH-responsive | Other | 0 | Non PEGylated | No coating | Active | Therapeutic_Molecule_Type_Photosensitizer | 122.4 | Sphere | Negative | Intravenous | Immunodeficiency | Heterotopic | Xenograft | Liver | 5 | 4 | Multiple-dose | Photodynamic therapy | Photothermal therapy | NA | NA | Internal-Combination | 0 | 54
633 | 1047 | 2021 | Micelle | PCL-SS-CMC-GA@DOX | GSH-responsive | Other | 0 | Non PEGylated | No coating | Active | Therapeutic_Molecule_Type_Anthracycline | 122.4 | Sphere | Negative | Intravenous | Immunodeficiency | Heterotopic | Xenograft | Liver | 5 | 4 | Multiple-dose | Chemotherapy | NA | NA | NA | Monotherapy | No | 61
633 | 1048 | 2021 | Micelle | PCL-SS-CMC-GA@DOX/PHA | GSH-responsive | Other | 0 | Non PEGylated | No coating | Active | Therapeutic_Molecule_Type_Anthracycline | 160 | Sphere | Negative | Intravenous | Immunodeficiency | Heterotopic | Xenograft | Liver | DrugA=5、DrugB=5 | 4 | Multiple-dose | Chemotherapy | Photodynamic therapy | Photothermal therapy | NA | Internal-Combination | 0 | 80.5
635 | 1049 | 2021 | Liposome | PTX emulsion (45 mg/kg) | Non-responsive | Other | 1 | PEGylated | No coating | Active | Therapeutic_Molecule_Type_Taxane | 157.3 | Sphere | Negative | Intravenous | Immunocompetence | Orthotopic | allograft | Breast | 45 | 3 | Multiple-dose | Chemotherapy | NA | NA | NA | Monotherapy | No | 43.9
635 | 1050 | 2021 | Liposome | PTX liposome (45 mg/kg) | Non-responsive | Other | 0 | Non PEGylated | No coating | Passive | Therapeutic_Molecule_Type_Taxane | 368.8 | Sphere | Positive | Intravenous | Immunocompetence | Orthotopic | allograft | Breast | 45 | 3 | Multiple-dose | Chemotherapy | NA | NA | NA | Monotherapy | No | 48.5
635 | 1051 | 2021 | Solid polymer particle | PTX nanoparticle (45 mg/kg) | Non-responsive | Other | 1 | Non PEGylated | Monolayer | Active | Therapeutic_Molecule_Type_Taxane | 141.1 | Sphere | Neutral | Intravenous | Immunocompetence | Orthotopic | allograft | Breast | 45 | 3 | Multiple-dose | Chemotherapy | NA | NA | NA | Monotherapy | No | 47.7
637 | 1052 | 2021 | Solid polymer particle | PEG(15) NP | GSH-responsive | PEI、PEG、Adpgk、CpG | 0 | PEGylated | Monolayer | Passive | Therapeutic_Molecule_Type_Antigen | 25 | Sphere | Neutral | Intratumoral | Immunocompetence | Heterotopic | allograft | Colon | NA | 1 | Single-dose | Immunotherapy | NA | NA | NA | Monotherapy | No | 87.1
637 | 1053 | 2021 | Solid polymer particle | PEI-M27 NP | GSH-responsive | PEI、PEG、M27、CpG | 0 | PEGylated | Monolayer | Passive | Therapeutic_Molecule_Type_Antigen | 29 | Sphere | Neutral | Intratumoral | Immunocompetence | Heterotopic | allograft | Skin | NA | 3 | Multiple-dose | Immunotherapy | NA | NA | NA | Monotherapy | No | 88.6
637 | 1054 | 2021 | Solid polymer particle | PEI-M27/M30 NP | GSH-responsive | PEI、PEG、M27、M30、CpG | 0 | PEGylated | Monolayer | Passive | Therapeutic_Molecule_Type_Antigen | 27 | Sphere | Neutral | Intratumoral | Immunocompetence | Heterotopic | allograft | Skin | NA | 3 | Multiple-dose | Immunotherapy | NA | NA | NA | Monotherapy | No | 91.1
638 | 1055 | 2021 | Solid polymer particle | pHPFON-NO/O2 + 5-min laser + X-ray | pH-responsive | Other | 1 | PEGylated | Monolayer | Passive | Therapeutic_Molecule_Type_Prodrug | 50 | Sphere | Neutral | Intravenous | Immunodeficiency | Heterotopic | Xenograft | Brain | NA | 1 | Single-dose | Photothermal therapy | Radio therapy | Gene Therapy | Immunotherapy | Internal-Combination | No | 100
638 | 1056 | 2021 | Solid polymer particle | pHPFON-NO/O2 + 5-min laser | pH-responsive | Other | 1 | PEGylated | Monolayer | Passive | Therapeutic_Molecule_Type_Prodrug | 50 | Sphere | Neutral | Intravenous | Immunodeficiency | Heterotopic | Xenograft | Brain | NA | 1 | Single-dose | Photothermal therapy | NA | NA | NA | Monotherapy | No | 87
638 | 1057 | 2021 | Solid polymer particle | pHPFON-NO/O2 + 3-min laser + X-ray | pH-responsive | Other | 1 | PEGylated | Monolayer | Passive | Therapeutic_Molecule_Type_Prodrug | 50 | Sphere | Neutral | Intravenous | Immunodeficiency | Heterotopic | Xenograft | Brain | NA | 1 | Single-dose | Photothermal therapy | Radio therapy | Gene Therapy | Immunotherapy | Internal-Combination | No | 71
638 | 1058 | 2021 | Solid polymer particle | pHPFON-NO/O2 + 3-min laser | pH-responsive | Other | 1 | PEGylated | Monolayer | Passive | Therapeutic_Molecule_Type_Prodrug | 50 | Sphere | Neutral | Intravenous | Immunodeficiency | Heterotopic | Xenograft | Brain | NA | 1 | Single-dose | Photothermal therapy | NA | NA | NA | Monotherapy | No | 10
638 | 1059 | 2021 | Solid polymer particle | pHPFON-NO/O2 | pH-responsive | Other | 1 | PEGylated | Monolayer | Passive | Therapeutic_Molecule_Type_Prodrug | 50 | Sphere | Neutral | Intravenous | Immunodeficiency | Heterotopic | Xenograft | Brain | NA | 1 | Single-dose | Gene Therapy | NA | NA | NA | Monotherapy | No | 4.5
645 | 1060 | 2021 | Supramolecular–π–π | IR820-SS-CPT NPs | GSH-responsive | Other | 0 | Non PEGylated | No coating | Passive | Therapeutic_Molecule_Type_Prodrug | 72.5 | Sphere | Negative | Intravenous | Immunodeficiency | Heterotopic | allograft | Breast | NA | 5 | Multiple-dose | Chemotherapy | 0 | NA | NA | Monotherapy | No | 57.6
645 | 1061 | 2021 | Supramolecular–π–π | IR820-SS-CPT NPs (plus Laser) | GSH-responsive | Other | 0 | Non PEGylated | No coating | Passive | Therapeutic_Molecule_Type_Prodrug | 72.5 | Sphere | Negative | Intravenous | Immunodeficiency | Heterotopic | allograft | Breast | NA | 5 | Multiple-dose | Chemotherapy | Photothermal therapy | NA | NA | Internal-Combination | No | 74.7
646 | 1062 | 2021 | Biopolymer particle | DP | Non-responsive | Other | 1 | Non PEGylated | Monolayer | Passive | Therapeutic_Molecule_Type_Nucleic acid | 514 | Sphere | Negative | Intravenous | Immunodeficiency | Heterotopic | Xenograft | Breast | NA | 4 | Multiple-dose | Gene Therapy | NA | NA | NA | Monotherapy | No | 2.2
646 | 1063 | 2021 | Biopolymer particle | NC-DP-PM | GSH-responsive | Other | 1 | Non PEGylated | Monolayer | Passive | Therapeutic_Molecule_Type_None | 68.1 | Sphere | Negative | Intravenous | Immunodeficiency | Heterotopic | Xenograft | Breast | NA | 4 | Multiple-dose | Gene Therapy | NA | NA | NA | Monotherapy | No | 33.3
646 | 1064 | 2021 | Biopolymer particle | DP-PM | GSH-responsive | Other | 1 | Non PEGylated | Monolayer | Passive | Therapeutic_Molecule_Type_Nucleic acid | 68.1 | Sphere | Negative | Intravenous | Immunodeficiency | Heterotopic | Xenograft | Breast | NA | 4 | Multiple-dose | Gene Therapy | NA | NA | NA | Monotherapy | No | 50.7
646 | 1066 | 2021 | Biopolymer particle | DP-PM-hNIR | GSH-responsive | Other | 1 | Non PEGylated | Monolayer | Passive | Therapeutic_Molecule_Type_Photosensitizer-Nucleic Acid | 68.1 | Sphere | Negative | Intravenous | Immunodeficiency | Heterotopic | Xenograft | Breast | NA | 4 | Multiple-dose | Gene Therapy | Photothermal therapy | NA | NA | Internal-Combination | 0 | 98.6
650 | 1067 | 2021 | Other | As/AsxOy@PDA@M NSs | GSH-responsive、hypoxia-responsive | As、AsxOy、PDA、Cancer cell membrane | 2 | Non PEGylated | Monolayer | Active | Therapeutic_Molecule_Type_Metal compound | 156 | Sphere | Negative | Intravenous | Immunodeficiency | Heterotopic | Xenograft | Breast | 2 | 1 | Single-dose | Chemodynamic therapy | Photodynamic therapy | NA | NA | Internal-Combination | No | 39.2
650 | 1069 | 2021 | Other | As/AsxOy@PDA@M NSs with 660 nm laser | GSH-responsive、hypoxia-responsive | As、AsxOy、PDA、Cancer cell membrane | 2 | Non PEGylated | Monolayer | Active | Therapeutic_Molecule_Type_Metal compound | 156 | Sphere | Negative | Intravenous | Immunodeficiency | Heterotopic | Xenograft | Breast | 2 | 1 | Single-dose | Photodynamic therapy | Chemodynamic therapy | Photothermal therapy | NA | Internal-Combination | No | 86.3
650 | 1070 | 2021 | Other | As/AsxOy@PDA@M NSs with 660 and 808 nm laser irradiation | GSH-responsive、hypoxia-responsive | As、AsxOy、PDA、Cancer cell membrane | 2 | Non PEGylated | Monolayer | Active | Therapeutic_Molecule_Type_Metal compound | 156 | Sphere | Negative | Intravenous | Immunodeficiency | Heterotopic | Xenograft | Breast | 2 | 1 | Single-dose | Photothermal therapy | Photodynamic therapy | Chemodynamic therapy | NA | Internal-Combination | No | 99
651 | 1071 | 2021 | Micelle | micelles without drugs | Non-responsive | PEO-PCL | 0 | PEGylated | Monolayer | Passive | Therapeutic_Molecule_Type_None | 149 | Sphere | Negative | Intravenous | Immunodeficiency | Heterotopic | Xenograft | Prostate | NA | 5 | Multiple-dose | No | NA | NA | NA | NoTherapy | No | 6.7
651 | 1072 | 2021 | Micelle | micelles with anti-NS siRNA | Non-responsive | PEO-PCL、Spermine | 0 | PEGylated | Monolayer | Passive | Therapeutic_Molecule_Type_Nucleic acid | 42 | Sphere | Neutral | Intravenous | Immunodeficiency | Heterotopic | Xenograft | Prostate | anti-NS siRNA=0.2 | 5 | Multiple-dose | Gene Therapy | NA | NA | NA | Monotherapy | No | 50.3
651 | 1073 | 2021 | Micelle | micelles with DTX | Non-responsive | PEO-PCL | 0 | PEGylated | Monolayer | Passive | Therapeutic_Molecule_Type_Taxane | 149 | Sphere | Negative | Intravenous | Immunodeficiency | Heterotopic | Xenograft | Prostate | DTX=0.5 | 5 | Multiple-dose | Chemotherapy | NA | NA | NA | Monotherapy | No | 69.1
651 | 1074 | 2021 | Micelle | micelles with dual drugs | Non-responsive | PEO-PCL、Spermine | 0 | PEGylated | Monolayer | Passive | Therapeutic_Molecule_Type_Taxane-Nucleic acid | 42 | Sphere | Neutral | Intravenous | Immunodeficiency | Heterotopic | Xenograft | Prostate | DTX=0.5、anti-NS siRNA=0.2 | 5 | Multiple-dose | Chemotherapy、Gene Therapy | NA | NA | NA | Monotherapy | No | 82.6
651 | 1075 | 2021 | Micelle | targeted micelles with dual drugs | Non-responsive | PEO-PCL、Spermine、DCL ligand、TAT peptide | 0 | PEGylated | Monolayer | Active | Therapeutic_Molecule_Type_Taxane-Nucleic acid | 42 | Sphere | Neutral | Intravenous | Immunodeficiency | Heterotopic | Xenograft | Prostate | DTX=0.5、anti-NS siRNA=0.2 | 5 | Multiple-dose | Chemotherapy、Gene Therapy | NA | NA | NA | Monotherapy | No | 92.6
654 | 1076 | 2021 | Solid polymer particle | blank PDA NPs | pH-responsive | Other | 0 | Non PEGylated | No coating | Passive | Therapeutic_Molecule_Type_None | 320 | Sphere | Negative | Intravenous | Immunodeficiency | Heterotopic | Xenograft | Liver | 10 | 7 | Multiple-dose | No | NA | NA | NA | NoTherapy | No | -7.2
654 | 1077 | 2021 | Solid polymer particle | blank PDA NPs with NIR irradiation | pH-responsive | Other | 0 | Non PEGylated | No coating | Passive | Therapeutic_Molecule_Type_None | 320 | Sphere | Negative | Intravenous | Immunodeficiency | Heterotopic | Xenograft | Liver | 10 | 7 | Multiple-dose | Photothermal therapy | NA | NA | NA | Monotherapy | 0 | 33.7
654 | 1078 | 2021 | Solid polymer particle | siRNA-loaded nanomedicine | pH-responsive | Other | 2 | Non PEGylated | Multilayer | Active | Therapeutic_Molecule_Type_Nucleic acid | 320 | Sphere | Positive | Intravenous | Immunodeficiency | Heterotopic | Xenograft | Liver | 2 | 7 | Multiple-dose | Gene Therapy | NA | NA | NA | Monotherapy | No | 43.4
654 | 1079 | 2021 | Solid polymer particle | siRNA-loaded nanomedicine with NIR irradiation | pH-responsive | Other | 2 | Non PEGylated | Multilayer | Active | Therapeutic_Molecule_Type_Nucleic acid | 320 | Sphere | Positive | Intravenous | Immunodeficiency | Heterotopic | Xenograft | Liver | 2 | 7 | Multiple-dose | Gene Therapy | Photothermal therapy | NA | NA | Internal-Combination | 0 | 68.7
658 | 1080 | 2021 | Solid polymer particle | PQ-TPAOC1 NPs | Non-responsive | DSPE-mPEG2000 | 1 | PEGylated | Monolayer | Passive | Therapeutic_Molecule_Type_None | 107 | Sphere | Neutral | Intravenous | Immunocompetence | Heterotopic | Xenograft | Breast | NA | 1 | Single-dose | No | 0 | NA | NA | NoTherapy | No | -1.7
658 | 1081 | 2021 | Solid polymer particle | PQ-TPAOC1 NPs + white light | Non-responsive | DSPE-mPEG2000 | 1 | PEGylated | Monolayer | Passive | Therapeutic_Molecule_Type_Photosensitizer | 107 | Sphere | Neutral | Intravenous | Immunocompetence | Heterotopic | Xenograft | Breast | NA | 1 | Single-dose | No | NA | NA | NA | NoTherapy | 0 | 31.4
658 | 1082 | 2021 | Solid polymer particle | PQ-TPAOC1 NPs + 660 nm laser | Non-responsive | DSPE-mPEG2000 | 1 | PEGylated | Monolayer | Passive | Therapeutic_Molecule_Type_Photosensitizer | 107 | Sphere | Neutral | Intravenous | Immunocompetence | Heterotopic | Xenograft | Breast | NA | 1 | Single-dose | Photothermal therapy | NA | NA | NA | Monotherapy | No | 80.8
658 | 1083 | 2021 | Solid polymer particle | PQ-TPAOC1 NPs + 660 nm laser + white light | Non-responsive | DSPE-mPEG2000 | 1 | PEGylated | Monolayer | Passive | Therapeutic_Molecule_Type_Photosensitizer | 107 | Sphere | Neutral | Intravenous | Immunocompetence | Heterotopic | Xenograft | Breast | NA | 1 | Single-dose | Photothermal therapy | Photodynamic therapy | NA | NA | Internal-Combination | No | 94.8
659 | 1084 | 2021 | Supramolecular–Host–Guest | SNPs | Non-responsive | PCL-MV、Nap-PEG、CB[8] | 0 | PEGylated | Monolayer | Passive | Therapeutic_Molecule_Type_None | 164.2 | Sphere | Neutral | Intravenous | Immunodeficiency | Heterotopic | Xenograft | Liver | NA | 4 | Multiple-dose | No | NA | NA | NA | NoTherapy | No | 2.8
659 | 1085 | 2021 | Supramolecular–Host–Guest | SNM@DOX | pH-responsive | PCL-MV、Nap-PEG、CB[8]、DOX | 0 | PEGylated | Monolayer | Passive | Therapeutic_Molecule_Type_Anthracycline | 164.2 | Sphere | Neutral | Intravenous | Immunodeficiency | Heterotopic | Xenograft | Liver | 5 | 4 | Multiple-dose | Chemotherapy | NA | NA | NA | Monotherapy | No | 63
661 | 1086 | 2020 | Solid polymer particle | PTX-MB @ PLGA NPs | Non-responsive | PLGA、PVA、DTT | 0 | Non PEGylated | No coating | Passive | Therapeutic_Molecule_Type_Taxane | 385.5 | Sphere | Neutral | Intraperitoneal | Immunodeficiency | Orthotopic | Xenograft | Colon | 10 | 3 | Multiple-dose | Chemotherapy | NA | NA | NA | Monotherapy | No | 44.7
662 | 1090 | 2020 | Micelle | Abraxane (nAb) | Non-responsive | albumin、paclitaxel | 0 | Non PEGylated | Monolayer | Passive | Therapeutic_Molecule_Type_Taxane | 47–58 | Sphere | Negative | Intravenous | Immunodeficiency | Heterotopic | Xenograft | Prostate | 50 | 1 | Single-dose | Chemotherapy | NA | NA | NA | Monotherapy | No | 43.2
662 | 1091 | 2020 | Micelle | ELP-PTX | pH-responsive | ELP、paclitaxel | 0 | Non PEGylated | Monolayer | Passive | Therapeutic_Molecule_Type_Taxane | 47 | Sphere | Neutral | Intravenous | Immunodeficiency | Heterotopic | Xenograft | Prostate | 50 | 1 | Single-dose | Chemotherapy | NA | NA | NA | Monotherapy | No | 99.1
662 | 1092 | 2020 | Micelle | ZIPP-PTX | pH-responsive | ZIPP、paclitaxel | 0 | Non PEGylated | Monolayer | Passive | Therapeutic_Molecule_Type_Taxane | 58 | Sphere | Neutral | Intravenous | Immunodeficiency | Heterotopic | Xenograft | Prostate | 50 | 1 | Single-dose | Chemotherapy | NA | NA | NA | Monotherapy | No | 99.4
662 | 1096 | 2020 | Micelle | Abraxane (nAb) | Non-responsive | albumin、paclitaxel | 0 | Non PEGylated | Monolayer | Passive | Therapeutic_Molecule_Type_Taxane | 47–58 | Sphere | Negative | Intravenous | Immunodeficiency | Heterotopic | Xenograft | Colon | 50 | 1 | Single-dose | Chemotherapy | NA | NA | NA | Monotherapy | No | 66
662 | 1097 | 2020 | Micelle | ELP-PTX | pH-responsive | ELP、paclitaxel | 0 | Non PEGylated | Monolayer | Passive | Therapeutic_Molecule_Type_Taxane | 47 | Sphere | Neutral | Intravenous | Immunodeficiency | Heterotopic | Xenograft | Colon | 50 | 1 | Single-dose | Chemotherapy | NA | NA | NA | Monotherapy | No | 96
662 | 1098 | 2020 | Micelle | ZIPP-PTX | pH-responsive | ZIPP、paclitaxel | 0 | Non PEGylated | Monolayer | Passive | Therapeutic_Molecule_Type_Taxane | 58 | Sphere | Neutral | Intravenous | Immunodeficiency | Heterotopic | Xenograft | Colon | 50 | 1 | Single-dose | Chemotherapy | NA | NA | NA | Monotherapy | No | 97
664 | 1099 | 2020 | Solid polymer particle | DM1-NPs + RT | Non-responsive | Other | 0 | PEGylated | Monolayer | Passive | Therapeutic_Molecule_Type_Natural product | 78 | Sphere | Negative | Intravenous | Immunodeficiency | Heterotopic | Xenograft | Lung | 0.2 | 1 | Multiple-dose | Chemotherapy | Radio therapy | NA | NA | Internal-Combination | 0 | 71.8
664 | 1100 | 2020 | Solid polymer particle | DM1-NO-NPs + RT | pH-responsive | Other | 0 | PEGylated | Monolayer | Passive | Therapeutic_Molecule_Type_Prodrug | 78 | Sphere | Negative | Intravenous | Immunodeficiency | Heterotopic | Xenograft | Lung | 0.2 | 1 | Multiple-dose | Chemotherapy | Radio therapy | 0 | NA | Internal-Combination | 0 | 90.8
665 | 1101 | 2020 | Micelle | G3: MPEG-PPa + Laser | Non-responsive | Other | 0 | PEGylated | Monolayer | Passive | Therapeutic_Molecule_Type_Photosensitizer | 42.2 | Sphere | Negative | Intravenous | Immunodeficiency | Heterotopic | Xenograft | Colon | CPT=10、PPa=15 | 3 | Multiple-dose | Photodynamic therapy | NA | NA | NA | Monotherapy | No | 57.3
665 | 1102 | 2020 | Micelle | G4: MPEG-(cc-CPT) | Non-responsive | Other | 0 | PEGylated | Monolayer | Passive | Therapeutic_Molecule_Type_Topoisomerase inhibitor | 70.9 | Sphere | Negative | Intravenous | Immunodeficiency | Heterotopic | Xenograft | Colon | 10 | 3 | Multiple-dose | Chemotherapy | NA | NA | NA | Monotherapy | No | 87.6
665 | 1103 | 2020 | Micelle | G5: MPEG-(TK-CPT) | ROS-responsive | Other | 0 | PEGylated | Monolayer | Passive | Therapeutic_Molecule_Type_Topoisomerase inhibitor | 61 | Sphere | Negative | Intravenous | Immunodeficiency | Heterotopic | Xenograft | Colon | 10 | 3 | Multiple-dose | Chemotherapy | NA | NA | NA | Monotherapy | No | 59.6
665 | 1104 | 2020 | Micelle | G6: MPEG-(cc-CPT)-PPa | Non-responsive | Other | 0 | PEGylated | Monolayer | Passive | Therapeutic_Molecule_Type_Prodrug | 40.2 | Sphere | Negative | Intravenous | Immunodeficiency | Heterotopic | Xenograft | Colon | CPT=10、PPa=15 | 3 | Multiple-dose | Chemotherapy | 0 | NA | NA | Monotherapy | No | 49.4
665 | 1105 | 2020 | Micelle | G7: MPEG-(TK-CPT)-PPa | ROS-responsive | Other | 0 | PEGylated | Monolayer | Passive | Therapeutic_Molecule_Type_Prodrug | 43.6 | Sphere | Neutral | Intravenous | Immunodeficiency | Heterotopic | Xenograft | Colon | CPT=10、PPa=15 | 3 | Multiple-dose | Chemotherapy |  | NA | NA | Monotherapy | No | 60.7
665 | 1106 | 2020 | Micelle | G8: MPEG-(cc-CPT)-PPa + Laser | Non-responsive | Other | 0 | PEGylated | Monolayer | Passive | Therapeutic_Molecule_Type_Prodrug | 40.2 | Sphere | Negative | Intravenous | Immunodeficiency | Heterotopic | Xenograft | Colon | CPT=10、PPa=15 | 3 | Multiple-dose | Chemotherapy | Photodynamic therapy | NA | NA | Internal-Combination | No | 74.2
665 | 1107 | 2020 | Micelle | G9: MPEG-(TK-CPT)-PPa + Laser | ROS-responsive | Other | 0 | PEGylated | Monolayer | Passive | Therapeutic_Molecule_Type_Prodrug | 43.6 | Sphere | Neutral | Intravenous | Immunodeficiency | Heterotopic | Xenograft | Colon | CPT=10、PPa=15 | 3 | Multiple-dose | Chemotherapy | Photodynamic therapy | NA | NA | Internal-Combination | No | 85.4
666 | 1108 | 2020 | Biopolymer particle | PI | Non-responsive | PLGA、ICG | 0 | Non PEGylated | No coating | Passive | Therapeutic_Molecule_Type_Photosensitizer | 205 | Sphere | Negative | Intradermal | Immunocompetence | Heterotopic | allograft | Skin | NA | 2 | Multiple-dose | No | NA | NA | NA | NoTherapy | No | 8.7
666 | 1111 | 2020 | Biopolymer particle | PI@EPV | Non-responsive | PLGA、ICG、B16F10 CMV、Salmonella OMV | 1 | Non PEGylated | Monolayer | Active | Therapeutic_Molecule_Type_Photosensitizer | 100-200 | Sphere | Negative | Intradermal | Immunocompetence | Heterotopic | allograft | Skin | NA | 2 | Multiple-dose | Immunotherapy | 0 | NA | NA | Monotherapy | No | 77.9
666 | 1112 | 2020 | Biopolymer particle | PI | Non-responsive | PLGA、ICG | 0 | Non PEGylated | No coating | Passive | Therapeutic_Molecule_Type_Photosensitizer | 205 | Sphere | Negative | Intradermal | Immunocompetence | Heterotopic | allograft | Breast | NA | 2 | Multiple-dose | No | NA | NA | NA | NoTherapy | No | 6.3
666 | 1113 | 2020 | Biopolymer particle | PI@CMV | Non-responsive | PLGA、ICG、B16F10 CMV | 1 | Non PEGylated | Monolayer | Active | Therapeutic_Molecule_Type_Photosensitizer | 100-200 | Sphere | Negative | Intradermal | Immunocompetence | Heterotopic | allograft | Breast | NA | 2 | Multiple-dose | Immunotherapy | 0 | NA | NA | Monotherapy | No | -93.7
666 | 1114 | 2020 | Biopolymer particle | PI@OMV | Non-responsive | PLGA、ICG、Salmonella OMV | 1 | Non PEGylated | Monolayer | Active | Therapeutic_Molecule_Type_Photosensitizer | 100-200 | Sphere | Negative | Intradermal | Immunocompetence | Heterotopic | allograft | Breast | NA | 2 | Multiple-dose | Immunotherapy | 0 | NA | NA | Monotherapy | No | 11.1
666 | 1115 | 2020 | Biopolymer particle | PI@EPV | Non-responsive | PLGA、ICG、B16F10 CMV、Salmonella OMV | 1 | Non PEGylated | Monolayer | Active | Therapeutic_Molecule_Type_Photosensitizer | 100-200 | Sphere | Negative | Intradermal | Immunocompetence | Heterotopic | allograft | Breast | NA | 2 | Multiple-dose | Immunotherapy | 0 | NA | NA | Monotherapy | No | 7.9
666 | 1120 | 2020 | Biopolymer particle | PI+Laser | Non-responsive | PLGA、ICG | 0 | Non PEGylated | No coating | Passive | Therapeutic_Molecule_Type_Photosensitizer | 205 | Sphere | Negative | Intravenous | Immunocompetence | Heterotopic | allograft | Skin | NA | 1 | Single-dose | Photothermal therapy | NA | NA | NA | Monotherapy | No | 31.1
666 | 1123 | 2020 | Biopolymer particle | PI@EPV+Laser | Non-responsive | PLGA、ICG、B16F10 CMV、Salmonella OMV | 1 | Non PEGylated | Monolayer | Active | Therapeutic_Molecule_Type_Photosensitizer | 100-200 | Sphere | Negative | Intravenous | Immunocompetence | Heterotopic | allograft | Skin | NA | 1 | Single-dose | Immunotherapy | Photothermal therapy | NA | NA | Internal-Combination | No | 85.1
669 | 1124 | 2020 | Liposome | Blank-SLN | Non-responsive | Other | 0 | PEGylated | No coating | Passive | Therapeutic_Molecule_Type_None | 128 | Sphere | Negative | Other | Immunocompetence | Heterotopic | Xenograft | Breast | NA | 5 | Multiple-dose | No | NA | NA | NA | NoTherapy | No | 31.4
669 | 1125 | 2020 | Liposome | SLN-DTX | Non-responsive | Other | 0 | PEGylated | No coating | Passive | Therapeutic_Molecule_Type_Taxane | 128 | Sphere | Negative | Other | Immunocompetence | Heterotopic | Xenograft | Breast | 10 | 5 | Multiple-dose | Chemotherapy | NA | NA | NA | Monotherapy | No | 92.4
670 | 1126 | 2020 | Supramolecular–π–π | BPNVs + NIR irradiation | ROS-responsive | Other | 0 | PEGylated | Monolayer | Passive | Therapeutic_Molecule_Type_Photosensitizer | 100 | Sphere | Negative | Intravenous | Immunocompetence | Heterotopic | allograft | Breast | NA | 1 | Single-dose | Photodynamic therapy | NA | NA | NA | Monotherapy | 0 | 56.2
670 | 1127 | 2020 | Supramolecular–π–π | BPNVs-CpG + NIR irradiation | ROS-responsive | Other | 0 | PEGylated | Monolayer | Passive | Therapeutic_Molecule_Type_Photosensitizer-Nucleic Acid | 100 | Sphere | Negative | Intravenous | Immunocompetence | Heterotopic | allograft | Breast | NA | 1 | Single-dose | Photodynamic therapy | Immunotherapy | NA | NA | Internal-Combination | 0 | 91.4
672 | 1132 | 2020 | Solid polymer particle | PUA-NPs (10 mg kg⁻¹ equivalent PTX) | pH-responsive | DSPE-PEG | 0 | PEGylated | No coating | Passive | Therapeutic_Molecule_Type_Natural product | 122.4 | Sphere | Negative | Intravenous | Immunocompetence | Heterotopic | allograft | Colon | 10 | 5 | Multiple-dose | Chemotherapy | NA | NA | NA | Monotherapy | No | 81.5
672 | 1135 | 2020 | Solid polymer particle | PUA-NPs@PTX (10 mg kg⁻¹ PTX) | pH-responsive | DSPE-PEG | 0 | PEGylated | No coating | Passive | Therapeutic_Molecule_Type_Taxane-Natural product | 167.3 | Sphere | Negative | Intravenous | Immunocompetence | Heterotopic | allograft | Colon | 10 | 5 | Multiple-dose | Chemotherapy | NA | NA | NA | Monotherapy | No | 87
675 | 1136 | 2020 | Micelle | P-CA | pH-responsive | Other | 0 | PEGylated | Monolayer | Passive | Therapeutic_Molecule_Type_Natural product | 40 | Sphere | Neutral | Intravenous | Immunocompetence | Heterotopic | allograft | Colon | 10 | 4 | Multiple-dose | Chemotherapy | NA | NA | NA | Monotherapy | No | 67.2
675 | 1137 | 2020 | Micelle | TSEOP | pH-responsive、ROS-responsive | Other | 0 | PEGylated | Monolayer | Passive | Therapeutic_Molecule_Type_Prodrug | 40 | Sphere | Neutral | Intravenous | Immunocompetence | Heterotopic | allograft | Colon | 10 | 4 | Multiple-dose | Immunotherapy | Chemotherapy | NA | NA | Internal-Combination | No | 98.3
675 | 1138 | 2020 | Micelle | P-CA | pH-responsive | Other | 0 | PEGylated | Monolayer | Passive | Therapeutic_Molecule_Type_Natural product | 40 | Sphere | Neutral | Intravenous | Immunocompetence | Heterotopic | allograft | Breast | 10 | 4 | Multiple-dose | Chemotherapy | NA | NA | NA | Monotherapy | No | 40.6
675 | 1139 | 2020 | Micelle | TSEOP | pH-responsive、ROS-responsive | Other | 0 | PEGylated | Monolayer | Passive | Therapeutic_Molecule_Type_Prodrug | 40 | Sphere | Neutral | Intravenous | Immunocompetence | Heterotopic | allograft | Breast | 10 | 4 | Multiple-dose | Immunotherapy | Chemotherapy | NA | NA | Internal-Combination | No | 96.7
675 | 1140 | 2020 | Micelle | TSEOP-CT26 cells | pH-responsive、ROS-responsive | Other | 0 | PEGylated | Monolayer | Passive | Therapeutic_Molecule_Type_Antigen | 40 | Sphere | Neutral | Other | Immunocompetence | Heterotopic | allograft | Colon | NA | 2 | Multiple-dose | Immunotherapy | Chemotherapy | NA | NA | Internal-Combination | No | 91.3
677 | 1141 | 2020 | Solid polymer particle | DPLGA NPs | Non-responsive | Other | 0 | Non PEGylated | No coating | Passive | Therapeutic_Molecule_Type_Anthracycline | 144 | Sphere | Negative | Intravenous | Immunocompetence | Heterotopic | allograft | Breast | 5 | 4 | Multiple-dose | Chemotherapy | NA | NA | NA | Monotherapy | No | 70.7
677 | 1142 | 2020 | Solid polymer particle | DPLGA@4T1 NPs | Non-responsive | Other | 1 | Non PEGylated | Monolayer | Active | Therapeutic_Molecule_Type_Anthracycline | 155 | Sphere | Negative | Intravenous | Immunocompetence | Heterotopic | allograft | Breast | 5 | 4 | Multiple-dose | Chemotherapy | NA | NA | NA | Monotherapy | No | 82.9
677 | 1143 | 2020 | Solid polymer particle | DPLGA@RAW NPs | Non-responsive | Other | 1 | Non PEGylated | Monolayer | Active | Therapeutic_Molecule_Type_Anthracycline | 151 | Sphere | Negative | Intravenous | Immunocompetence | Heterotopic | allograft | Breast | 5 | 4 | Multiple-dose | Chemotherapy | NA | NA | NA | Monotherapy | No | 80.5
677 | 1144 | 2020 | Solid polymer particle | DPLGA@[RAW-4T1] NPs | Non-responsive | Other | 1 | Non PEGylated | Monolayer | Active | Therapeutic_Molecule_Type_Anthracycline | 163 | Sphere | Negative | Intravenous | Immunocompetence | Heterotopic | allograft | Breast | 5 | 4 | Multiple-dose | Chemotherapy | NA | NA | NA | Monotherapy | No | 90.2
681 | 1145 | 2020 | Other | TP-GQDss/Enz | GSH-responsive | Other | 2 | PEGylated | Monolayer | Active | Therapeutic_Molecule_Type_Ligand | 200 | Sphere | Neutral | Intravenous | Immunodeficiency | Heterotopic | Xenograft | Prostate | 20 | 6 | Multiple-dose | Chemotherapy | NA | NA | NA | Monotherapy | No | 75.9
682 | 1146 | 2020 | Other | free DOX-HMONs@GOQDs | Other environment-responsive | Other | 2 | Non PEGylated | Multilayer | Passive | Therapeutic_Molecule_Type_Anthracycline | 100~200 nm | Sphere | Negative | Intravenous | Immunodeficiency | Heterotopic | Xenograft | Breast | 5 | 5 | Multiple-dose | Chemotherapy | NA | NA | NA | Monotherapy | No | 15.9
682 | 1147 | 2020 | Other | DOX-HMONs@GOQDs + light | Other environment-responsive | Other | 2 | Non PEGylated | Multilayer | Passive | Therapeutic_Molecule_Type_Anthracycline | 100~200 nm | Sphere | Negative | Intravenous | Immunodeficiency | Heterotopic | Xenograft | Breast | 5 | 5 | Multiple-dose | Chemotherapy | Photodynamic therapy | NA | NA | Internal-Combination | 0 | 87
683 | 1149 | 2020 | Nanogel | Doxorubicin-loaded microcarriers (high loading – 80 µg/tumor) | Non-responsive | Other | 0 | PEGylated | No coating | Passive | Therapeutic_Molecule_Type_Anthracycline | >200 nm | Sphere | Negative | Intratumoral | Immunodeficiency | Orthotopic | Xenograft | Breast | 7.272 | 1 | Single-dose | Chemotherapy | NA | NA | NA | Monotherapy | No | 90.7
684 | 1150 | 2020 | Micelle | [PHC]PP@HA NPs (NPs1) | pH-responsive | PDA、 Hb、 Ce6、 PEG、 PEI、 HA | 2 | PEGylated | Multilayer | Active | Therapeutic_Molecule_Type_None | 141.8 | Sphere | Negative | Intravenous | Immunodeficiency | Heterotopic | Xenograft | Prostate | 4 | 1 | Single-dose | No | 0 | NA | NA | NoTherapy | No | 5.3
684 | 1151 | 2020 | Micelle | [PHC]PP@HA NPs (NPs1) + 670 nm (15 min) | pH-responsive | PDA、 Hb、 Ce6、 PEG、 PEI、 HA | 2 | PEGylated | Multilayer | Active | Therapeutic_Molecule_Type_Photosensitizer | 141.8 | Sphere | Negative | Intravenous | Immunodeficiency | Heterotopic | Xenograft | Prostate | 4 | 1 | Single-dose | Photodynamic therapy | 0 | NA | NA | Monotherapy | 0 | 62.6
684 | 1152 | 2020 | Micelle | [PHC]PP@HA NPs (NPs1) + 808 nm (10 min) | pH-responsive | PDA、 Hb、 Ce6、 PEG、 PEI、 HA | 2 | PEGylated | Multilayer | Active | Therapeutic_Molecule_Type_Thermal initiator | 141.8 | Sphere | Negative | Intravenous | Immunodeficiency | Heterotopic | Xenograft | Prostate | 4 | 1 | Single-dose | Photothermal therapy | 0 | NA | NA | Monotherapy | 0 | 97.1
684 | 1153 | 2020 | Micelle | [PC]PP@HA NPs (NPs2) + 808 nm (10 min) + 670 nm (15 min) | pH-responsive | PDA、 Ce6、 PEG、 PEI、 HA | 2 | PEGylated | Multilayer | Active | Therapeutic_Molecule_Type_Photosensitizer | 141.8 | Sphere | Negative | Intravenous | Immunodeficiency | Heterotopic | Xenograft | Prostate | 4 | 1 | Single-dose | Photothermal therapy | Photodynamic therapy | NA | NA | Internal-Combination | 0 | 97.7
684 | 1154 | 2020 | Micelle | [PHC]PP@HA NPs (NPs1) + 808 nm (10 min) + 670 nm (15 min) | pH-responsive | PDA、 Hb、 Ce6、 PEG、 PEI、 HA | 2 | PEGylated | Multilayer | Active | Therapeutic_Molecule_Type_Photosensitizer | 141.8 | Sphere | Negative | Intravenous | Immunodeficiency | Heterotopic | Xenograft | Prostate | 4 | 1 | Single-dose | Photothermal therapy | Photodynamic therapy | NA | NA | Internal-Combination | 0 | 98.2
684 | 1155 | 2020 | Micelle | [PHC]PP@HA NPs + 670 nm | pH-responsive | PDA、 Hb、 Ce6、 PEG、 PEI、 HA | 2 | PEGylated | Multilayer | Active | Therapeutic_Molecule_Type_Photosensitizer | 141.8 | Sphere | Negative | Intravenous | Immunodeficiency | Heterotopic | Xenograft | Lung | 4 | 1 | Single-dose | Photodynamic therapy | 0 | NA | NA | Monotherapy | 0 | 36.8
684 | 1156 | 2020 | Micelle | [PHC]PP@HA NPs + 808 nm | pH-responsive | PDA、 Hb、 Ce6、 PEG、 PEI、 HA | 2 | PEGylated | Multilayer | Active | Therapeutic_Molecule_Type_Thermal initiator | 141.8 | Sphere | Negative | Intravenous | Immunodeficiency | Heterotopic | Xenograft | Lung | 4 | 1 | Single-dose | Photothermal therapy | 0 | NA | NA | Monotherapy | 0 | 94.1
684 | 1157 | 2020 | Micelle | [PHC]PP@HA NPs + 808 + 670 nm | pH-responsive | PDA、 Hb、 Ce6、 PEG、 PEI、 HA | 2 | PEGylated | Multilayer | Active | Therapeutic_Molecule_Type_Photosensitizer | 141.8 | Sphere | Negative | Intravenous | Immunodeficiency | Heterotopic | Xenograft | Lung | 4 | 1 | Single-dose | Photothermal therapy | Photodynamic therapy | NA | NA | Internal-Combination | 0 | 99.3
686 | 1158 | 2020 | Solid polymer particle | RGD-4R-MPD/TTB NPs (light −) | Non-responsive | DSPE-PEG、Other | 1 | PEGylated | Monolayer | Active | Therapeutic_Molecule_Type_Photosensitizer | 79.1 | Sphere | Positive | Intravenous | Immunodeficiency | Heterotopic | Xenograft | Cervix | NA | 3 | Multiple-dose | No | NA | NA | NA | NoTherapy | No | 2.4
686 | 1159 | 2020 | Solid polymer particle | RGD-4R-MPD/TTB NPs (light +) | Non-responsive | DSPE-PEG、Other | 1 | PEGylated | Monolayer | Active | Therapeutic_Molecule_Type_Photosensitizer | 79.1 | Sphere | Positive | Intravenous | Immunodeficiency | Heterotopic | Xenograft | Cervix | NA | 3 | Multiple-dose | Photodynamic therapy | NA | NA | NA | Monotherapy | 0 | 68
686 | 1160 | 2020 | Solid polymer particle | RGD-4R-MPD/TTB NPs (light −) | Non-responsive | DSPE-PEG、Other | 1 | PEGylated | Monolayer | Active | Therapeutic_Molecule_Type_Photosensitizer | 79.1 | Sphere | Positive | Intravenous | Immunodeficiency | Heterotopic | Xenograft | Prostate | NA | 3 | Multiple-dose | No | NA | NA | NA | NoTherapy | No | 1.5
686 | 1161 | 2020 | Solid polymer particle | RGD-4R-MPD/TTB NPs (light +) | Non-responsive | DSPE-PEG、Other | 1 | PEGylated | Monolayer | Active | Therapeutic_Molecule_Type_Photosensitizer | 79.1 | Sphere | Positive | Intravenous | Immunodeficiency | Heterotopic | Xenograft | Prostate | NA | 3 | Multiple-dose | Photodynamic therapy | NA | NA | NA | Monotherapy | 0 | 57.4
686 | 1162 | 2020 | Solid polymer particle | RGD-4R-MPD/TTB NPs (light −) | Non-responsive | DSPE-PEG、Other | 1 | PEGylated | Monolayer | Active | Therapeutic_Molecule_Type_Photosensitizer | 79.1 | Sphere | Positive | Intravenous | Immunodeficiency | Heterotopic | Xenograft | Ovary | NA | 3 | Multiple-dose | No | NA | NA | NA | NoTherapy | No | -5.7
686 | 1163 | 2020 | Solid polymer particle | RGD-4R-MPD/TTB NPs (light +) | Non-responsive | DSPE-PEG、Other | 1 | PEGylated | Monolayer | Active | Therapeutic_Molecule_Type_Photosensitizer | 79.1 | Sphere | Positive | Intravenous | Immunodeficiency | Heterotopic | Xenograft | Ovary | NA | 3 | Multiple-dose | Photodynamic therapy | NA | NA | NA | Monotherapy | 0 | 48.6
689 | 1164 | 2020 | Other | CNQD-CN | pH-responsive | Other | 0 | Non PEGylated | No coating | Passive | Therapeutic_Molecule_Type_None | 4.7 | Sphere | Negative | Intravenous | Immunocompetence | Heterotopic | Xenograft | Cervix | NA | 2 | Multiple-dose | No | 0 | NA | NA | NoTherapy | No | 30.8
689 | 1165 | 2020 | Other | CNQD-CN + NIR | pH-responsive | Other | 0 | Non PEGylated | No coating | Passive | Therapeutic_Molecule_Type_Photosensitizer | 4.7 | Sphere | Negative | Intravenous | Immunocompetence | Heterotopic | Xenograft | Cervix | NA | 2 | Multiple-dose | Photothermal therapy | Photodynamic therapy | NA | NA | Internal-Combination | 0 | 83.5
689 | 1166 | 2020 | Other | CNQD-CN/DOX | pH-responsive | Other | 0 | Non PEGylated | No coating | Passive | Therapeutic_Molecule_Type_Anthracycline | 4.7 | Sphere | Negative | Intravenous | Immunocompetence | Heterotopic | Xenograft | Cervix | NA | 2 | Multiple-dose | Chemotherapy | NA | NA | NA | Monotherapy | No | 54.9
689 | 1167 | 2020 | Other | CNQD-CN/DOX + NIR | pH-responsive | Other | 0 | Non PEGylated | No coating | Passive | Therapeutic_Molecule_Type_Anthracycline | 4.7 | Sphere | Negative | Intravenous | Immunocompetence | Heterotopic | Xenograft | Cervix | NA | 2 | Multiple-dose | Chemotherapy | Photothermal therapy | Photodynamic therapy | NA | Internal-Combination | 0 | 92.3
690 | 1168 | 2020 | Hyperbranched | PFD | GSH-responsive | Other | 0 | Non PEGylated | No coating | Passive | Therapeutic_Molecule_Type_None | >200 nm | Sphere | Positive | Intravenous | Immunocompetence | Heterotopic | allograft | Breast | NA | 4 | Multiple-dose | No | NA | NA | NA | NoTherapy | No | -7.3
690 | 1169 | 2020 | Hyperbranched | PFD/saporin | GSH-responsive | Other | 0 | Non PEGylated | No coating | Passive | Therapeutic_Molecule_Type_Enzyme | >200 nm | Sphere | Positive | Intravenous | Immunocompetence | Heterotopic | allograft | Breast | NA | 4 | Multiple-dose | Chemotherapy | NA | NA | NA | Monotherapy | No | 78.2
691 | 1170 | 2020 | Nanogel | RENP-ICG@PNIPAM:Dox | GSH-responsive | RENPs、PNIPAM、BAC、ICG、Dox | 1 | Non PEGylated | Monolayer | Passive | Therapeutic_Molecule_Type_Anthracycline | 30 | Sphere | Negative | Intravenous | Immunodeficiency | Heterotopic | Xenograft | Other | 10 | 1 | Multiple-dose | Chemotherapy | Photothermal therapy | NA | NA | Internal-Combination | No | 89.6
691 | 1171 | 2020 | Nanogel | RENP-ICG@PNIPAM:Dox-FA | GSH-responsive | RENPs、PNIPAM、BAC、ICG、Dox、FA | 2 | Non PEGylated | Monolayer | Active | Therapeutic_Molecule_Type_Anthracycline | 30 | Sphere | Neutral | Intravenous | Immunodeficiency | Heterotopic | Xenograft | Other | 10 | 1 | Multiple-dose | Chemotherapy | Photothermal therapy | NA | NA | Internal-Combination | No | 97
691 | 1172 | 2020 | Nanogel | RENP-ICG@PNIPAM:Dox | GSH-responsive | RENPs、PNIPAM、BAC、ICG、Dox | 1 | Non PEGylated | Monolayer | Passive | Therapeutic_Molecule_Type_Anthracycline | 30 | Sphere | Negative | Intravenous | Immunodeficiency | Heterotopic | Xenograft | Cervix | 10 | 1 | Multiple-dose | Chemotherapy | Photothermal therapy | NA | NA | Internal-Combination | No | 86
691 | 1173 | 2020 | Nanogel | RENP-ICG@PNIPAM:Dox-FA | GSH-responsive | RENPs、PNIPAM、BAC、ICG、Dox、FA | 2 | Non PEGylated | Monolayer | Active | Therapeutic_Molecule_Type_Anthracycline | 30 | Sphere | Neutral | Intravenous | Immunodeficiency | Heterotopic | Xenograft | Cervix | 10 | 1 | Multiple-dose | Chemotherapy | Photothermal therapy | NA | NA | Internal-Combination | No | 94
694 | 1174 | 2020 | Micelle | cRGD-PICM/SAD | Non-responsive | Other | 0 | PEGylated | No coating | Active | Therapeutic_Molecule_Type_Anthracycline | 80.6 | Sphere | Neutral | Intravenous | Immunodeficiency | Heterotopic | Xenograft | Liver | 5 | 4 | Multiple-dose | Chemotherapy | NA | NA | NA | Monotherapy | No | 4.9
694 | 1175 | 2020 | Micelle | cRGD-PICM/DAD | pH-responsive | Other | 0 | PEGylated | No coating | Active | Therapeutic_Molecule_Type_Anthracycline | 97.2 | Sphere | Neutral | Intravenous | Immunodeficiency | Heterotopic | Xenograft | Liver | 5 | 4 | Multiple-dose | Chemotherapy | NA | NA | NA | Monotherapy | No | 86.4
696 | 1176 | 2020 | Biopolymer particle | VM-T-L@ICG | Non-responsive | cholesterol、Other | 1 | Non PEGylated | Monolayer | Passive | Therapeutic_Molecule_Type_Photosensitizer | >200 nm | Sphere | Negative | Intratumoral | Immunodeficiency | Heterotopic | Xenograft | Cervix | NA | 1 | Single-dose | No | NA | NA | NA | NoTherapy | No | -15.5
696 | 1177 | 2020 | Biopolymer particle | VM-T-L@ICG + L | Non-responsive | cholesterol、Other | 1 | Non PEGylated | Monolayer | Passive | Therapeutic_Molecule_Type_Photosensitizer | >200 nm | Sphere | Negative | Intratumoral | Immunodeficiency | Heterotopic | Xenograft | Cervix | NA | 1 | Single-dose | Photothermal therapy | NA | NA | NA | Monotherapy | 0 | 96.1
696 | 1178 | 2020 | Biopolymer particle | CS-g-Por@ICG + L | Non-responsive | Other | 0 | Non PEGylated | No coating | Passive | Therapeutic_Molecule_Type_Photosensitizer | >200 nm | Sphere | Positive | Intratumoral | Immunodeficiency | Heterotopic | Xenograft | Cervix | NA | 1 | Single-dose | Photothermal therapy | NA | NA | NA | Monotherapy | 0 | 49.7
696 | 1179 | 2020 | Biopolymer particle | CS@ICG + L | Non-responsive | Other | 0 | Non PEGylated | No coating | Passive | Therapeutic_Molecule_Type_Photosensitizer | >200 nm | Sphere | Positive | Intratumoral | Immunodeficiency | Heterotopic | Xenograft | Cervix | NA | 1 | Single-dose | Photothermal therapy | NA | NA | NA | Monotherapy | 0 | 54.2
697 | 1180 | 2020 | Supramolecular–π–π | nanodiscs | Non-responsive | Cy7-TCF | 0 | Non PEGylated | No coating | Passive | Therapeutic_Molecule_Type_Photosensitizer | 80 | Other | Neutral | Intravenous | Immunocompetence | Heterotopic | allograft | Breast | NA | 1 | Single-dose | No | NA | NA | NA | NoTherapy | No | 15.9
697 | 1181 | 2020 | Supramolecular–π–π | nanodiscs + laser | Non-responsive | Cy7-TCF | 0 | Non PEGylated | No coating | Passive | Therapeutic_Molecule_Type_Thermal initiator | 80 | Other | Neutral | Intravenous | Immunocompetence | Heterotopic | allograft | Breast | NA | 1 | Single-dose | Photothermal therapy | NA | NA | NA | Monotherapy | No | 98.6
702 | 1182 | 2020 | Micelle | PTX-M | pH-responsive | Other | 0 | Non PEGylated | No coating | Passive | Therapeutic_Molecule_Type_Taxane | 132.6 | Sphere | Negative | Intravenous | Immunodeficiency | Heterotopic | Xenograft | Prostate | 10 | 5 | Multiple-dose | Chemotherapy | NA | NA | NA | Monotherapy | No | 41.3
702 | 1183 | 2020 | Micelle | PTX-aM | pH-responsive | Other | 0 | Non PEGylated | No coating | Active | Therapeutic_Molecule_Type_Taxane | 162.8 | Sphere | Negative | Intravenous | Immunodeficiency | Heterotopic | Xenograft | Prostate | 10 | 5 | Multiple-dose | Chemotherapy | NA | NA | NA | Monotherapy | No | 64.3
704 | 1184 | 2020 | Solid polymer particle | CHI-PEG-PTX NFs | Non-responsive | Chitosan、PEG、Paclitaxel | 1 | PEGylated | Monolayer | Passive | Therapeutic_Molecule_Type_Taxane | 20.6 | Sphere | Negative | Intravenous | Immunocompetence | Heterotopic | allograft | Breast | 10 | 5 | Multiple-dose | Chemotherapy | NA | NA | NA | Monotherapy | No | 90
704 | 1185 | 2020 | Solid polymer particle | CHI-PEG-PTX LNPs | Non-responsive | Chitosan、PEG、Paclitaxel | 1 | PEGylated | Monolayer | Passive | Therapeutic_Molecule_Type_Taxane | 112 | Sphere | Negative | Intravenous | Immunocompetence | Heterotopic | allograft | Skin | 10 | 4 | Multiple-dose | Chemotherapy | NA | NA | NA | Monotherapy | No | 22.9
704 | 1186 | 2020 | Solid polymer particle | CHI-PEG-PTX NFs | Non-responsive | Chitosan、PEG、Paclitaxel | 1 | PEGylated | Monolayer | Passive | Therapeutic_Molecule_Type_Taxane | 20.6 | Sphere | Negative | Intravenous | Immunocompetence | Heterotopic | allograft | Skin | 10 | 4 | Multiple-dose | Chemotherapy | NA | NA | NA | Monotherapy | No | 71.6
705 | 1187 | 2020 | Solid polymer particle | 4-1BBL NPs + PBS | Non-responsive | Other | 0 | Non PEGylated | No coating | Passive | Therapeutic_Molecule_Type_Nucleic acid | 143 | Sphere | Positive | Intratumoral | Immunocompetence | Heterotopic | allograft | Skin | NA | 3 | Multiple-dose | Gene Therapy | Immunotherapy | NA | NA | Monotherapy | No | 21.2
705 | 1188 | 2020 | Solid polymer particle | IL-12 NPs + PBS | Non-responsive | Other | 0 | Non PEGylated | No coating | Passive | Therapeutic_Molecule_Type_Nucleic acid | 143 | Sphere | Positive | Intratumoral | Immunocompetence | Heterotopic | allograft | Skin | NA | 3 | Multiple-dose | Gene Therapy | Immunotherapy | NA | NA | Monotherapy | No | 59.8
705 | 1189 | 2020 | Solid polymer particle | 4-1BBL/IL-12 NPs + PBS | Non-responsive | Other | 0 | Non PEGylated | No coating | Passive | Therapeutic_Molecule_Type_Nucleic acid | 143 | Sphere | Positive | Intratumoral | Immunocompetence | Heterotopic | allograft | Skin | NA | 3 | Multiple-dose | Gene Therapy | Immunotherapy | NA | NA | Internal-Combination | No | 76.5
705 | 1190 | 2020 | Solid polymer particle | 4-1BBL/IL-12 NPs + PBS | Non-responsive | Other | 0 | Non PEGylated | No coating | Passive | Therapeutic_Molecule_Type_Nucleic acid | 143 | Sphere | Positive | Intratumoral | Immunocompetence | Heterotopic | allograft | Colon | NA | 3 | Multiple-dose | Gene Therapy | Immunotherapy | NA | NA | Monotherapy | No | 68.8
705 | 1191 | 2020 | Solid polymer particle | Ctrl NPs + anti-PD-1 | Non-responsive | Other | 0 | Non PEGylated | No coating | Passive | Therapeutic_Molecule_Type_Nucleic acid | 143 | Sphere | Positive | Intratumoral | Immunocompetence | Heterotopic | allograft | Colon | NA | 3 | Multiple-dose | Gene Therapy | Immunotherapy | NA | NA | Monotherapy | 1 | 77.1
705 | 1192 | 2020 | Solid polymer particle | 4-1BBL/IL-12 NPs + anti-PD-1 | Non-responsive | Other | 0 | Non PEGylated | No coating | Passive | Therapeutic_Molecule_Type_Nucleic acid | 143 | Sphere | Positive | Intratumoral | Immunocompetence | Heterotopic | allograft | Colon | NA | 3 | Multiple-dose | Gene Therapy | Immunotherapy | NA | NA | Internal-Combination | 1 | 96.9
707 | 1193 | 2020 | Solid polymer particle | Cur-NPs | Non-responsive | Other | 0 | PEGylated | No coating | Passive | Therapeutic_Molecule_Type_Natural product | 100~200 nm | Sphere | Neutral | Intravenous | Immunodeficiency | Heterotopic | Xenograft | Lung | 0.8 | 8 | Multiple-dose | Chemotherapy | NA | NA | NA | Monotherapy | No | 66.62
707 | 1194 | 2020 | Solid polymer particle | Cur-P-NPs | Enzyme-responsive | Other | 0 | PEGylated | No coating | Active | Therapeutic_Molecule_Type_Natural product | 215 | Sphere | Neutral | Intravenous | Immunodeficiency | Heterotopic | Xenograft | Lung | 0.8 | 8 | Multiple-dose | Chemotherapy | NA | NA | NA | Monotherapy | No | 76.95
708 | 1195 | 2020 | Micelle | Ac-HA-Ppa | Non-responsive | Other | 0 | Non PEGylated | No coating | Active | Therapeutic_Molecule_Type_Photosensitizer | 148.9 | Sphere | Negative | Intravenous | Immunodeficiency | Heterotopic | Xenograft | Skin | 5 | 1 | Single-dose | No | NA | NA | NA | NoTherapy | No | 31.6
708 | 1196 | 2020 | Micelle | Ac-HA-Ppa 660 nm | Non-responsive | Other | 0 | Non PEGylated | No coating | Active | Therapeutic_Molecule_Type_Photosensitizer | 148.9 | Sphere | Negative | Intravenous | Immunodeficiency | Heterotopic | Xenograft | Skin | 5 | 1 | Single-dose | Photodynamic therapy | NA | NA | NA | Monotherapy | 0 | 83.3
708 | 1197 | 2020 | Micelle | Ac-HA-PFC-Ppa | Non-responsive | Other | 0 | Non PEGylated | No coating | Active | Therapeutic_Molecule_Type_Photosensitizer | 148.9 | Sphere | Negative | Intravenous | Immunodeficiency | Heterotopic | Xenograft | Skin | 5 | 1 | Single-dose | No | NA | NA | NA | NoTherapy | No | -26.3
708 | 1198 | 2020 | Micelle | Ac-HA-PFC-Ppa 660 nm | Non-responsive | Other | 0 | Non PEGylated | No coating | Active | Therapeutic_Molecule_Type_Photosensitizer | 148.9 | Sphere | Negative | Intravenous | Immunodeficiency | Heterotopic | Xenograft | Skin | 5 | 1 | Single-dose | Photodynamic therapy | NA | NA | NA | Monotherapy | 0 | 93.9
710 | 1199 | 2020 | Other | IMSN-PEG | pH-responsive | mSiO2、iron manganese silicate、PEG | 1 | PEGylated | Monolayer | Passive | Therapeutic_Molecule_Type_None | 122 | Sphere | Positive | Intravenous | Immunocompetence | Heterotopic | Xenograft | Colon | NA | 4 | Multiple-dose | Chemodynamic/Fenton module | Immunotherapy | NA | NA | Internal-Combination | No | 65.8
710 | 1200 | 2020 | Other | IMSN-PEG-TI | pH-responsive | mSiO2、iron manganese silicate、PEG、TGF-β inhibitor | 1 | PEGylated | Monolayer | Passive | Therapeutic_Molecule_Type_Kinase inhibitor | 122 | Sphere | Positive | Intravenous | Immunocompetence | Heterotopic | Xenograft | Colon | NA | 4 | Multiple-dose | Chemodynamic/Fenton module | Immunotherapy | NA | NA | Internal-Combination | No | 81.6
711 | 1201 | 2020 | Supramolecular–π–π | Clof@GMP | Non-responsive | GMP | 0 | Non PEGylated | No coating | Passive | Therapeutic_Molecule_Type_Purine analog | >200 nm | Rod | Negative | Intravenous | Immunodeficiency | Orthotopic | Xenograft | Breast | NA | 3 | Multiple-dose | Chemotherapy | NA | NA | NA | Monotherapy | No | 33.3
711 | 1202 | 2020 | Solid polymer particle | Clof@P(GEA-co-Fru) | Non-responsive | P(GEA-co-Fru) | 0 | Non PEGylated | No coating | Active | Therapeutic_Molecule_Type_Purine analog | 100~200 nm | Sphere | Positive | Intravenous | Immunodeficiency | Orthotopic | Xenograft | Breast | NA | 3 | Multiple-dose | Chemotherapy | NA | NA | NA | Monotherapy | No | 61.9
711 | 1203 | 2020 | Supramolecular–π–π | Clof@GMP@P(GEA-co-Fru) | Non-responsive | GMP、P(GEA-co-Fru) | 0 | Non PEGylated | No coating | Active | Therapeutic_Molecule_Type_Purine analog | 45 | Sphere | Negative | Intravenous | Immunodeficiency | Orthotopic | Xenograft | Breast | NA | 3 | Multiple-dose | Chemotherapy | NA | NA | NA | Monotherapy | No | 92.9
712 | 1204 | 2020 | Liposome | ILs | Thermo-responsive | DPPC、DSPE-PEG | 0 | PEGylated | No coating | Passive | Therapeutic_Molecule_Type_Photosensitizer | 108 | Sphere | Neutral | Intravenous | Immunodeficiency | Heterotopic | Xenograft | Lung | 1 | 1 | Single-dose | No | NA | NA | NA | NoTherapy | No | 6.9
712 | 1205 | 2020 | Liposome | ILs + Laser | Thermo-responsive | DPPC、DSPE-PEG | 0 | PEGylated | No coating | Passive | Therapeutic_Molecule_Type_Photosensitizer | 108 | Sphere | Neutral | Intravenous | Immunodeficiency | Heterotopic | Xenograft | Lung | 1 | 1 | Single-dose | Photothermal therapy | NA | NA | NA | Monotherapy | No | 13
712 | 1206 | 2020 | Liposome | IGLs | Thermo-responsive | DPPC、DSPE-PEG | 0 | PEGylated | No coating | Passive | Therapeutic_Molecule_Type_Natural product | 105 | Sphere | Neutral | Intravenous | Immunodeficiency | Heterotopic | Xenograft | Lung | 1 | 1 | Single-dose | Chemotherapy | 0 | NA | NA | Monotherapy | No | 29
712 | 1207 | 2020 | Liposome | IGLs + Laser | Thermo-responsive | DPPC、DSPE-PEG | 0 | PEGylated | No coating | Passive | Therapeutic_Molecule_Type_Photosensitizer-Natural product | 105 | Sphere | Neutral | Intravenous | Immunodeficiency | Heterotopic | Xenograft | Lung | 1 | 1 | Single-dose | Photothermal therapy | Chemotherapy | NA | NA | Internal-Combination | No | 52.7
712 | 1208 | 2020 | Liposome | GOILs | Thermosensitive liposomes composed of DPPC and DSPE-PEG2000 encapsulating GOx and ICG. | Thermo-responsive | 0 | PEGylated | No coating | Passive | Therapeutic_Molecule_Type_Enzyme | 105 | Sphere | Neutral | Intravenous | Immunodeficiency | Heterotopic | Xenograft | Lung | 1 | 1 | Single-dose | Starvation therapy | Photothermal therapy | NA | NA | Internal-Combination | No | 17.6
712 | 1209 | 2020 | Liposome | GOILs + Laser + Light | Thermosensitive liposomes composed of DPPC and DSPE-PEG2000 encapsulating GOx and ICG. | Thermo-responsive | 0 | PEGylated | No coating | Passive | Therapeutic_Molecule_Type_Photosensitizer-Enzyme | 105 | Sphere | Neutral | Intravenous | Immunodeficiency | Heterotopic | Xenograft | Lung | 1 | 1 | Single-dose | Photothermal therapy | Starvation therapy | Other | NA | Internal-Combination | No | 51.1
712 | 1210 | 2020 | Liposome | GOIGLs | Thermosensitive liposomes composed of DPPC and DSPE-PEG2000 encapsulating GOx, ICG, and GA. | Thermo-responsive | 0 | PEGylated | No coating | Passive | Therapeutic_Molecule_Type_Natural product | 105 | Sphere | Neutral | Intravenous | Immunodeficiency | Heterotopic | Xenograft | Lung | 1 | 1 | Single-dose | Chemotherapy | Starvation therapy | 0 | NA | Internal-Combination | No | 22.1
712 | 1211 | 2020 | Liposome | GOIGLs + Laser + Light | Thermosensitive liposomes composed of DPPC and DSPE-PEG2000 encapsulating GOx, ICG, and GA. | Thermo-responsive | 0 | PEGylated | No coating | Passive | Therapeutic_Molecule_Type_Photosensitizer-Enzyme | 105 | Sphere | Neutral | Intravenous | Immunodeficiency | Heterotopic | Xenograft | Lung | 1 | 1 | Single-dose | Photothermal therapy | Chemotherapy | Starvation therapy | Other | Internal-Combination | No | 98.5
715 | 1212 | 2020 | Biopolymer particle | NB | Non-responsive | PEG-CMD-Ce6、PFP | 0 | PEGylated | No coating | Passive | Therapeutic_Molecule_Type_Photosensitizer | 232.8 | Sphere | Negative | Intravenous | Immunocompetence | Heterotopic | allograft | Colon | NA | 3 | Multiple-dose | No | NA | NA | NA | NoTherapy | No | 19
715 | 1213 | 2020 | Biopolymer particle | NB + US | Non-responsive | PEG-CMD-Ce6、PFP | 0 | PEGylated | No coating | Passive | Therapeutic_Molecule_Type_Photosensitizer | 232.8 | Sphere | Negative | Intravenous | Immunocompetence | Heterotopic | allograft | Colon | NA | 3 | Multiple-dose | Ultrasound | NA | NA | NA | Monotherapy | 0 | 91.1
715 | 1214 | 2020 | Biopolymer particle | NB + US + aPD-L1 | Non-responsive | PEG-CMD-Ce6、PFP | 0 | PEGylated | No coating | Passive | Therapeutic_Molecule_Type_Photosensitizer | 232.8 | Sphere | Negative | Intravenous | Immunocompetence | Heterotopic | allograft | Colon | NA | 3 | Multiple-dose | Ultrasound | Immunotherapy | NA | NA | Internal-Combination | 1 | 98.6
715 | 1215 | 2020 | Biopolymer particle | NB + US + aPD-L1 | Non-responsive | PEG-CMD-Ce6、PFP | 0 | PEGylated | No coating | Passive | Therapeutic_Molecule_Type_Photosensitizer | 232.8 | Sphere | Negative | Intravenous | Immunocompetence | Heterotopic | allograft | Colon | NA | 3 | Multiple-dose | Ultrasound | Immunotherapy | NA | NA | Internal-Combination | 1 | 98.5
716 | 1216 | 2020 | Solid polymer particle | mIFP-K72-PEG-TSR | Non-responsive | Other、PEG、Other | 1 | PEGylated | Monolayer | Passive | Therapeutic_Molecule_Type_Natural product | 200 | Sphere | Neutral | Intravenous | Immunodeficiency | Heterotopic | Xenograft | Cervix | NA | 3 | Multiple-dose | Chemotherapy | NA | NA | NA | Monotherapy | No | 91.7
717 | 1217 | 2020 | Supramolecular–Host–Guest | PGL NPs | Non-responsive | Other | 0 | Non PEGylated | No coating | Passive | Therapeutic_Molecule_Type_Photosensitizer | 33 | Sphere | Negative | Intravenous | Immunocompetence | Heterotopic | Xenograft | Colon | NA | 1 | Single-dose | No | NA | NA | NA | NoTherapy | No | 12.5
717 | 1218 | 2020 | Supramolecular–Host–Guest | PGL NPs+Light | Non-responsive | Other | 0 | Non PEGylated | No coating | Passive | Therapeutic_Molecule_Type_Photosensitizer | 33 | Sphere | Negative | Intravenous | Immunocompetence | Heterotopic | Xenograft | Colon | NA | 1 | Single-dose | Photodynamic therapy | NA | NA | NA | Monotherapy | 0 | 50
717 | 1219 | 2020 | Supramolecular–Host–Guest | O2@PFOB@PGL NPs | Hypoxia-responsive | Other | 1 | Non PEGylated | Monolayer | Passive | Therapeutic_Molecule_Type_Photosensitizer | 33 | Sphere | Negative | Intravenous | Immunocompetence | Heterotopic | Xenograft | Colon | 40 | 1 | Single-dose | Gas therapy | Gas therapy | NA | NA | Internal-Combination | No | 24
717 | 1220 | 2020 | Supramolecular–Host–Guest | O2@PFOB@PGL NPs+Light | Hypoxia-responsive | Other | 1 | Non PEGylated | Monolayer | Passive | Therapeutic_Molecule_Type_Photosensitizer | 33 | Sphere | Negative | Intravenous | Immunocompetence | Heterotopic | Xenograft | Colon | 40 | 1 | Single-dose | Photodynamic therapy | Gas therapy | NA | NA | Internal-Combination | 0 | 99.2
718 | 1221 | 2020 | Micelle | OCP | Non-responsive | Other | 0 | PEGylated | No coating | Passive | Therapeutic_Molecule_Type_Photosensitizer-Natural product | 170.57 | Sphere | Negative | Intravenous | Immunodeficiency | Heterotopic | allograft | Skin | 1 | 1 | Single-dose | No | NA | NA | NA | NoTherapy | No | 2.6
718 | 1222 | 2020 | Micelle | VSP | ROS-responsive | Other | 0 | PEGylated | No coating | Passive | Therapeutic_Molecule_Type_Photosensitizer-Natural product | 147.31 | Sphere | Negative | Intravenous | Immunodeficiency | Heterotopic | allograft | Skin | 1 | 1 | Single-dose | No | NA | NA | NA | NoTherapy | No | 7
718 | 1223 | 2020 | Micelle | OCP/6 min | Non-responsive | Other | 0 | PEGylated | No coating | Passive | Therapeutic_Molecule_Type_Photosensitizer-Natural product | 170.57 | Sphere | Negative | Intravenous | Immunodeficiency | Heterotopic | allograft | Skin | 1 | 1 | Single-dose | Photodynamic therapy | NA | NA | NA | Monotherapy | 0 | 31.6
718 | 1224 | 2020 | Micelle | VSP/6 min | ROS-responsive | Other | 0 | PEGylated | No coating | Passive | Therapeutic_Molecule_Type_Photosensitizer-Natural product | 147.31 | Sphere | Negative | Intravenous | Immunodeficiency | Heterotopic | allograft | Skin | 1 | 1 | Single-dose | Photodynamic therapy | NA | NA | NA | Monotherapy | 0 | 35.1
718 | 1225 | 2020 | Micelle | OCP/1+5 min | Non-responsive | Other | 0 | PEGylated | No coating | Passive | Therapeutic_Molecule_Type_Photosensitizer-Natural product | 170.57 | Sphere | Negative | Intravenous | Immunodeficiency | Heterotopic | allograft | Skin | 1 | 1 | multiple-dose | Photodynamic therapy | NA | NA | NA | Monotherapy | 0 | 71.1
718 | 1226 | 2020 | Micelle | VSP/1+5 min | ROS-responsive | Other | 0 | PEGylated | No coating | Passive | Therapeutic_Molecule_Type_Photosensitizer-Natural product | 147.31 | Sphere | Negative | Intravenous | Immunodeficiency | Heterotopic | allograft | Skin | 1 | 1 | multiple-dose | Photodynamic therapy | NA | NA | NA | Monotherapy | 0 | 91.7
719 | 1227 | 2020 | Hyperbranched | THPG | Non-responsive | Other | 0 | Non PEGylated | No coating | Passive | Therapeutic_Molecule_Type_Thermal initiator | 176 | Sphere | Neutral | Intravenous | Immunodeficiency | Heterotopic | Xenograft | Breast | 20 | 1 | Single-dose | No | NA | NA | NA | NoTherapy | No | -6
719 | 1228 | 2020 | Hyperbranched | THPG + Laser | Non-responsive | Other | 0 | Non PEGylated | No coating | Passive | Therapeutic_Molecule_Type_Thermal initiator | 176 | Sphere | Neutral | Intravenous | Immunodeficiency | Heterotopic | Xenograft | Breast | 20 | 1 | Single-dose | Photothermal therapy | NA | NA | NA | Monotherapy | No | 98.8
720 | 1229 | 2020 | Supramolecular–Host–Guest | Bi2Se3@hemin-(G-H)-HA NPs only | Photo-responsive | Other | 1 | Non PEGylated | Monolayer | Active | Therapeutic_Molecule_Type_Natural product | 38.8 | Sphere | Negative | Intravenous | Immunocompetence | Heterotopic | allograft | Liver | NA | 1 | Multiple-dose | No | NA | NA | NA | NoTherapy | No | 9.3
720 | 1230 | 2020 | Other | Bi2Se3@HA NPs + NIR | Non-responsive | Other | 1 | Non PEGylated | Monolayer | Active | Therapeutic_Molecule_Type_Photosensitizer | 38.8 | Sphere | Negative | Intravenous | Immunocompetence | Heterotopic | allograft | Liver | NA | 1 | Multiple-dose | Photothermal therapy | NA | NA | NA | Monotherapy | 0 | 5.8
720 | 1231 | 2020 | Other | Bi2Se3@HA NPs + hemin + NIR | Non-responsive | Other | 1 | Non PEGylated | Monolayer | Active | Therapeutic_Molecule_Type_Photosensitizer-Natural product | 38.8 | Sphere | Negative | Intravenous | Immunocompetence | Heterotopic | allograft | Liver | NA | 1 | Multiple-dose | Photothermal therapy | NA | NA | NA | Monotherapy | 0 | 51.2
720 | 1232 | 2020 | Other | Bi2Se3@hemin-HA NPs + NIR | Non-responsive | Other | 1 | Non PEGylated | Monolayer | Active | Therapeutic_Molecule_Type_Photosensitizer-Natural product | 38.8 | Sphere | Negative | Intravenous | Immunocompetence | Heterotopic | allograft | Liver | NA | 1 | Multiple-dose | Photothermal therapy | Photodynamic therapy | Chemodynamic therapy | NA | Internal-Combination | 0 | 75.6
720 | 1233 | 2020 | Supramolecular–Host–Guest | Bi2Se3@hemin-(G-H)-HA NPs + NIR | Photo-responsive | Other | 1 | Non PEGylated | Monolayer | Active | Therapeutic_Molecule_Type_Photosensitizer-Natural product | 38.8 | Sphere | Negative | Intravenous | Immunocompetence | Heterotopic | allograft | Liver | NA | 1 | Multiple-dose | Photothermal therapy | Photodynamic therapy | Chemodynamic therapy | NA | Internal-Combination | 0 | 92.4
721 | 1234 | 2020 | Solid polymer particle | T-BTO-Gel | Non-responsive | Other | 0 | Non PEGylated | No coating | Passive | Therapeutic_Molecule_Type_Metal compound | 106.91 | Other | Negative | Intratumoral | Immunocompetence | Heterotopic | allograft | Breast | NA | 3 | Multiple-dose | No | NA | NA | NA | NoTherapy | No | 5.8
721 | 1235 | 2020 | Solid polymer particle | T-BTO-Gel + US | Non-responsive | Other | 0 | Non PEGylated | No coating | Passive | Therapeutic_Molecule_Type_Metal compound | 106.91 | Other | Negative | Intratumoral | Immunocompetence | Heterotopic | allograft | Breast | NA | 3 | Multiple-dose | Ultrasound | NA | NA | NA | Monotherapy | 0 | 98.7
723 | 1237 | 2020 | Micelle | TOS/PPD(DMA)@DOX | Other environment-responsive | Other | 0 | PEGylated | No coating | Passive | Therapeutic_Molecule_Type_Anthracycline | 10~100 nm | Sphere | Negative | Intravenous | Immunodeficiency | Heterotopic | Xenograft | Lung | DOX=2、TOS=1 | 4 | Multiple-dose | Chemotherapy | NA | NA | NA | Monotherapy | 0 | 88.4
723 | 1238 | 2020 | Micelle | PPT/D(SA)@DOX | ROS-responsive | Other | 0 | PEGylated | No coating | Passive | Therapeutic_Molecule_Type_Anthracycline | 10~100 nm | Sphere | Negative | Intravenous | Immunodeficiency | Heterotopic | Xenograft | Lung | 2 | 4 | Multiple-dose | Chemotherapy | NA | NA | NA | Monotherapy | No | 96.5
723 | 1239 | 2020 | Micelle | PPT/D(DMA)@DOX | Other environment-responsive | Other | 0 | PEGylated | No coating | Passive | Therapeutic_Molecule_Type_Anthracycline | 84.3 | Sphere | Negative | Intravenous | Immunodeficiency | Heterotopic | Xenograft | Lung | 2 | 4 | Multiple-dose | Chemotherapy | NA | NA | NA | Monotherapy | No | 79.3
728 | 1240 | 2020 | Solid polymer particle | PINPs@PM + NIR | Non-responsive | Other | 1 | Non PEGylated | Monolayer | Active | Therapeutic_Molecule_Type_Photosensitizer | 255 | Sphere | Negative | Intravenous | Immunocompetence | Heterotopic | allograft | Breast | NA | 1 | Single-dose | Photothermal therapy | Photodynamic therapy | NA | NA | Internal-Combination | 0 | 84.5
728 | 1241 | 2020 | Solid polymer particle | X-ray + PINPs@PM + NIR | Non-responsive | Other | 1 | Non PEGylated | Monolayer | Active | Therapeutic_Molecule_Type_Photosensitizer | 255 | Sphere | Negative | Intravenous | Immunocompetence | Heterotopic | allograft | Breast | NA | 1 | Single-dose | Radio therapy | Photothermal therapy | Photodynamic therapy | NA | Internal-Combination | 0 | 97.2
730 | 1242 | 2020 | Solid polymer particle | HSiM-PB | pH-responsive | Other | 1 | PEGylated | Monolayer | Passive | Therapeutic_Molecule_Type_Topoisomerase inhibitor | 192.1 | Sphere | Negative | Intravenous | Immunodeficiency | Heterotopic | Xenograft | Liver | 1.9 | 5 | Multiple-dose | Chemotherapy | NA | NA | NA | Monotherapy | No | 50.5
730 | 1243 | 2020 | Solid polymer particle | HCaM-PB | pH-responsive | Other | 1 | PEGylated | Monolayer | Passive | Therapeutic_Molecule_Type_Topoisomerase inhibitor | 192.1 | Sphere | Negative | Intravenous | Immunodeficiency | Heterotopic | Xenograft | Liver | 1.9 | 5 | Multiple-dose | Chemotherapy | Gene Therapy | NA | NA | Monotherapy | No | 94
731 | 1244 | 2020 | Micelle | PEG-PCHA | Non-responsive | Other | 0 | PEGylated | Monolayer | Passive | Therapeutic_Molecule_Type_Taxane | 40 | Sphere | Negative | Intravenous | Immunocompetence | Heterotopic | allograft | Breast | NA | 5 | Multiple-dose | Chemotherapy | NA | NA | NA | Monotherapy | No | -4.9
731 | 1245 | 2020 | Micelle | NRNs | Non-responsive | Other | 0 | PEGylated | Monolayer | Passive | Therapeutic_Molecule_Type_Anthracycline | 40 | Sphere | Negative | Intravenous | Immunocompetence | Heterotopic | allograft | Breast | 3 | 5 | Multiple-dose | Chemotherapy | NA | NA | NA | Monotherapy | No | -3.3
731 | 1246 | 2020 | Micelle | PEG-PC7A | pH-responsive | Other | 0 | PEGylated | Monolayer | Passive | Therapeutic_Molecule_Type_None | 40 | Sphere | Negative | Intravenous | Immunocompetence | Heterotopic | allograft | Breast | NA | 5 | Multiple-dose | Chemotherapy | NA | NA | NA | Monotherapy | No | 9.3
731 | 1247 | 2020 | Micelle | HRNs | pH-responsive | Other | 0 | PEGylated | Monolayer | Passive | Therapeutic_Molecule_Type_Anthracycline | 40 | Sphere | Negative | Intravenous | Immunocompetence | Heterotopic | allograft | Breast | 3 | 5 | Multiple-dose | Chemotherapy | Immunotherapy | NA | NA | Internal-Combination | No | 70.9
731 | 1248 | 2020 | Micelle | HRNs | pH-responsive | Other | 0 | PEGylated | Monolayer | Passive | Therapeutic_Molecule_Type_Anthracycline | 40 | Sphere | Negative | Intravenous | Immunocompetence | Heterotopic | allograft | Skin | 3 | 4 | Multiple-dose | Chemotherapy | Immunotherapy | NA | NA | Internal-Combination | No | 71
731 | 1249 | 2020 | Micelle | HRNs + α-PD-1 | pH-responsive | Other | 0 | PEGylated | Monolayer | Passive | Therapeutic_Molecule_Type_Anthracycline | 40 | Sphere | Negative | Intravenous、Intraperitoneal | Immunocompetence | Heterotopic | allograft | Skin | 3 | 4 | Multiple-dose | Chemotherapy | Immunotherapy | NA | NA | Internal-Combination | 1 | 85.5
735 | 1250 | 2020 | Micelle | PFru | Non-responsive | TTQ-TC-PFru | 0 | Non PEGylated | No coating | Passive | Therapeutic_Molecule_Type_None | 120 | Sphere | Neutral | Intravenous | Immunodeficiency | Heterotopic | Xenograft | Breast | NA | 1 | Multiple-dose | No | NA | NA | NA | NoTherapy | No | 56.5
735 | 1251 | 2020 | Micelle | PFru + Laser | Non-responsive | TTQ-TC-PFru | 0 | Non PEGylated | No coating | Passive | Therapeutic_Molecule_Type_Photosensitizer | 120 | Sphere | Neutral | Intravenous | Immunodeficiency | Heterotopic | Xenograft | Breast | NA | 1 | Multiple-dose | Photothermal therapy | NA | NA | NA | Monotherapy | No | 67.7
735 | 1252 | 2020 | Micelle | PFru-BTZ-PBOB | pH-responsive | TTQ-TC-PFru、BTZ、POEGMA-co-PBOB | 1 | PEGylated | Monolayer | Passive | Therapeutic_Molecule_Type_Proteasome inhibitor | 132 | Sphere | Neutral | Intravenous | Immunodeficiency | Heterotopic | Xenograft | Breast | NA | 1 | Multiple-dose | Chemotherapy | 0 | NA | NA | Monotherapy | No | 64.5
735 | 1253 | 2020 | Micelle | PFru-BTZ-PBOB + Laser | pH-responsive | TTQ-TC-PFru、BTZ、POEGMA-co-PBOB | 1 | PEGylated | Monolayer | Passive | Therapeutic_Molecule_Type_Proteasome inhibitor | 132 | Sphere | Neutral | Intravenous | Immunodeficiency | Heterotopic | Xenograft | Breast | NA | 1 | Multiple-dose | Chemotherapy | Photothermal therapy | NA | NA | Internal-Combination | No | 94.4
737 | 1254 | 2020 | Solid polymer particle | TA1 NPs | Non-responsive | DSPE-PEG | 0 | PEGylated | Monolayer | Passive | Therapeutic_Molecule_Type_Thermal initiator | 44 | Sphere | Neutral | Intravenous | Immunocompetence | Heterotopic | Xenograft | Breast | NA | 1 | Single-dose | No | NA | NA | NA | NoTherapy | No | 6.3
737 | 1255 | 2020 | Solid polymer particle | TA1 NPs + Laser | Non-responsive | DSPE-PEG | 0 | PEGylated | Monolayer | Passive | Therapeutic_Molecule_Type_Thermal initiator | 44 | Sphere | Neutral | Intravenous | Immunocompetence | Heterotopic | Xenograft | Breast | NA | 1 | Single-dose | Photothermal therapy | NA | NA | NA | Monotherapy | No | 75.2
741 | 1256 | 2020 | Other | Glup-MFi-c | pH-responsive | Other | 0 | Non PEGylated | Monolayer | Passive | Therapeutic_Molecule_Type_Photosensitizer | 100 | Other | Negative | Intravenous | Immunocompetence | Heterotopic | allograft | Breast | 4 | 1 | Single-dose | Photodynamic therapy | NA | NA | NA | Monotherapy | 0 | 40.7
741 | 1257 | 2020 | Other | Glud-MFo-c | GSH-responsive+ph response | Other | 0 | Non PEGylated | Monolayer | Passive | Therapeutic_Molecule_Type_Photosensitizer | 124 | Other | Negative | Intravenous | Immunocompetence | Heterotopic | allograft | Breast | 4 | 1 | Single-dose | Photodynamic therapy | NA | NA | NA | Monotherapy | 0 | 80.2
744 | 1258 | 2020 | Other | Bi2Se3 nanodots+NIR | Non-responsive | Other | 0 | Non PEGylated | No coating | Passive | Therapeutic_Molecule_Type_None | 13.46 | Sphere | Negative | Intravenous | Immunocompetence | Heterotopic | allograft | Liver | 6.6 | 1 | Single-dose | Photothermal therapy | NA | NA | NA | Monotherapy | Yes | 48.4
744 | 1259 | 2020 | Liposome | Bi2Se3@MPs+NIR | Non-responsive | Other | 0 | Non PEGylated | Monolayer | Active | Therapeutic_Molecule_Type_Anthracycline | 356.71 | Sphere | Negative | Intravenous | Immunocompetence | Heterotopic | allograft | Liver | Bi2Se3=6.6 | 1 | Single-dose | Photothermal therapy | NA | NA | NA | Monotherapy | 0 | 71.9
744 | 1260 | 2020 | Liposome | Bi2Se3/DOX@MPs | Non-responsive | Other | 0 | Non PEGylated | Monolayer | Active | Therapeutic_Molecule_Type_Anthracycline | 356.71 | Sphere | Negative | Intravenous | Immunocompetence | Heterotopic | allograft | Liver | DOX=1.2、Bi2Se3=6.6 | 1 | Single-dose | Chemotherapy | 0 | NA | NA | Monotherapy | No | 73.4
744 | 1261 | 2020 | Liposome | Bi2Se3/DOX@MPs+NIR | Non-responsive | Other | 0 | Non PEGylated | Monolayer | Active | Therapeutic_Molecule_Type_Anthracycline | 356.71 | Sphere | Negative | Intravenous | Immunocompetence | Heterotopic | allograft | Liver | DOX=1.2、Bi2Se3=6.6 | 1 | Single-dose | Chemotherapy | Photothermal therapy | NA | NA | Internal-Combination | 0 | 98.8
745 | 1262 | 2020 | Solid polymer particle | Zein-HNK | Non-responsive | Zein | 0 | Non PEGylated | No coating | Passive | Therapeutic_Molecule_Type_Natural product | 159.7 | Sphere | Positive | Intravenous | Immunocompetence | Heterotopic | allograft | Breast | 15 | 4 | Multiple-dose | Chemotherapy | NA | NA | NA | Monotherapy | No | 48.2
745 | 1263 | 2020 | Biopolymer particle | HA-Zein-HNK | Non-responsive | Zein、Hyaluronic acid | 1 | Non PEGylated | Monolayer | Active | Therapeutic_Molecule_Type_Natural product | 210.4 | Sphere | Negative | Intravenous | Immunocompetence | Heterotopic | allograft | Breast | 15 | 4 | Multiple-dose | Chemotherapy | NA | NA | NA | Monotherapy | No | 66.5
747 | 1264 | 2020 | Liposome | mono-pulse CNVs | Non-responsive | Other | 0 | Non PEGylated | No coating | Passive | Therapeutic_Molecule_Type_Antigen | 63.4 | Sphere | Negative | Other | Immunocompetence | Heterotopic | allograft | Breast | NA | 1 | Single-dose | Immunotherapy | NA | NA | NA | Monotherapy | No | 36.1
747 | 1265 | 2020 | Liposome | staggered-pulse CNVs | Non-responsive | Other | 0 | Non PEGylated | No coating | Passive | Therapeutic_Molecule_Type_Antigen | 63.4 | Sphere | Negative | Other | Immunocompetence | Heterotopic | allograft | Breast | NA | 3 | Multiple-dose | Immunotherapy | NA | NA | NA | Monotherapy | No | 91.1
747 | 1266 | 2020 | Nanogel | gel-confined CNVs | Non-responsive | chitosan glutamate、α、β-glycerophosphate | 0 | Non PEGylated | No coating | Passive | Therapeutic_Molecule_Type_Antigen | 63.4 | Sphere | Negative | Other | Immunocompetence | Heterotopic | allograft | Breast | NA | 1 | Single-dose | Immunotherapy | NA | NA | NA | Monotherapy | No | 95
747 | 1267 | 2020 | Liposome | mono-pulse CNVs | Non-responsive | Other | 0 | Non PEGylated | No coating | Passive | Therapeutic_Molecule_Type_Antigen | 63.4 | Sphere | Negative | Other | Immunocompetence | Heterotopic | allograft | Breast | NA | 1 | Single-dose | Immunotherapy | NA | NA | NA | Monotherapy | 0 | 44
747 | 1270 | 2020 | Liposome | mono-pulse M/S@Lipo | Non-responsive | DOPC、DSPE-PEG2000、cholesterol、MPLA | 0 | PEGylated | Monolayer | Passive | Therapeutic_Molecule_Type_Antigen | 63.4 | Sphere | Negative | Other | Immunocompetence | Heterotopic | allograft | Breast | NA | 1 | Single-dose | Immunotherapy | NA | NA | NA | Monotherapy | No | 37
747 | 1271 | 2020 | Liposome | staggered-pulse M/S@Lipo | Non-responsive | DOPC、DSPE-PEG2000、cholesterol、MPLA | 0 | PEGylated | Monolayer | Passive | Therapeutic_Molecule_Type_Antigen | 63.4 | Sphere | Negative | Other | Immunocompetence | Heterotopic | allograft | Breast | NA | 3 | Multiple-dose | Immunotherapy | NA | NA | NA | Monotherapy | No | 54
747 | 1272 | 2020 | Nanogel | gel-confined M/S@Lipo | Non-responsive | DOPC、DSPE-PEG2000、cholesterol、MPLA、chitosan glutamate、α、β-glycerophosphate | 1 | PEGylated | No coating | Passive | Therapeutic_Molecule_Type_Antigen | 63.4 | Sphere | Negative | Other | Immunocompetence | Heterotopic | allograft | Breast | NA | 1 | Single-dose | Immunotherapy | NA | NA | NA | Monotherapy | No | 90
748 | 1273 | 2020 | Liposome | PTX-Lips | Non-responsive | SPC, cholesterol | 0 | Non PEGylated | No coating | Passive | Therapeutic_Molecule_Type_Taxane | 200.17–210.22 | Sphere | Negative | Intravenous | Immunocompetence | Heterotopic | Xenograft | Cervix | NA | 7 | Multiple-dose | Chemotherapy | NA | NA | NA | Monotherapy | No | 20
748 | 1274 | 2020 | Liposome | MnO2-Lips | GSH-responsive | SPC, cholesterol | 0 | Non PEGylated | No coating | Passive | Therapeutic_Molecule_Type_Metal compound | 200.17 | Sphere | Negative | Intravenous | Immunocompetence | Heterotopic | Xenograft | Cervix | NA | 7 | Multiple-dose | Chemodynamic therapy | NA | NA | NA | Monotherapy | No | 46.8
748 | 1275 | 2020 | Liposome | GOx-Lips | Non-responsive | SPC, cholesterol | 0 | Non PEGylated | No coating | Passive | Therapeutic_Molecule_Type_Enzyme | 200.17–210.22 | Sphere | Negative | Intravenous | Immunocompetence | Heterotopic | Xenograft | Cervix | NA | 7 | Multiple-dose | Other | NA | NA | NA | Monotherapy | No | 63.2
748 | 1276 | 2020 | Liposome | MnO2/GOx-Lips | GSH-responsive | SPC, cholesterol | 0 | Non PEGylated | No coating | Passive | Therapeutic_Molecule_Type_Enzyme | 200.17–210.22 | Sphere | Negative | Intravenous | Immunocompetence | Heterotopic | Xenograft | Cervix | NA | 7 | Multiple-dose | Chemodynamic therapy | Other | NA | NA | Internal-Combination | No | 75.3
748 | 1277 | 2020 | Liposome | PTX/MnO2/GOx-Lips | GSH-responsive | SPC, cholesterol | 0 | Non PEGylated | No coating | Passive | Therapeutic_Molecule_Type_Taxane | 200.17–210.22 | Sphere | Negative | Intravenous | Immunocompetence | Heterotopic | Xenograft | Cervix | NA | 7 | Multiple-dose | Chemotherapy | Chemodynamic therapy | Other | NA | Internal-Combination | No | 84.7
748 | 1278 | 2020 | Liposome | PTX/MnO2/GOx-Lip-HAs | GSH-responsive | SPC, cholesterol | 1 | Non PEGylated | Monolayer | Active | Therapeutic_Molecule_Type_Taxane | 210.22 | Sphere | Negative | Intravenous | Immunocompetence | Heterotopic | Xenograft | Cervix | NA | 7 | Multiple-dose | Chemotherapy | Chemodynamic therapy | Other | NA | Internal-Combination | No | 93.7
750 | 1279 | 2020 | Solid polymer particle | PLGA*ZHER2:342 | Non-responsive | PLGA | 1 | Non PEGylated | No coating | Active | Therapeutic_Molecule_Type_Anthracycline | 186 | Sphere | Negative | Intravenous | Immunodeficiency | Heterotopic | Xenograft | Breast | NA | 5 | Multiple-dose | Chemotherapy | NA | NA | NA | Monotherapy | No | 71.3
750 | 1280 | 2020 | Solid polymer particle | DARP-LoPE + PLGA*ZHER2:342 | Non-responsive | PLGA | 1 | Non PEGylated | No coating | Active | Therapeutic_Molecule_Type_Anthracycline | 186 | Sphere | Negative | Intravenous | Immunodeficiency | Heterotopic | Xenograft | Breast | NA | 5 | Multiple-dose | Chemotherapy | Immunotherapy | NA | NA | Internal-Combination | 0 | 96.2
752 | 1281 | 2020 | Other | Pd NSs | Non-responsive | Other | 0 | Non PEGylated | Monolayer | Passive | Therapeutic_Molecule_Type_Photosensitizer | 150 | Other | Neutral | Intravenous | Immunocompetence | Heterotopic | allograft | Breast | 10 | 1 | Single-dose | No | NA | NA | NA | NoTherapy | No | 13.1
752 | 1282 | 2020 | Other | Pd NSs + NIR | Non-responsive | Other | 0 | Non PEGylated | Monolayer | Passive | Therapeutic_Molecule_Type_Photosensitizer | 150 | Other | Neutral | Intravenous | Immunocompetence | Heterotopic | allograft | Breast | 10 | 1 | Single-dose | Photothermal therapy | Photodynamic therapy | NA | NA | Internal-Combination | 0 | 49.2
752 | 1283 | 2020 | Other | H-Pd NSs | Non-responsive | Other | 0 | Non PEGylated | Monolayer | Passive | Therapeutic_Molecule_Type_Photosensitizer-Enzyme | 140 | Other | Neutral | Intravenous | Immunocompetence | Heterotopic | allograft | Breast | 10 | 1 | Single-dose | Other | NA | NA | NA | Monotherapy | No | 24.6
752 | 1284 | 2020 | Other | H-Pd NSs + NIR | Non-responsive | Other | 0 | Non PEGylated | Monolayer | Passive | Therapeutic_Molecule_Type_Photosensitizer-Enzyme | 140 | Other | Neutral | Intravenous | Immunocompetence | Heterotopic | allograft | Breast | 10 | 1 | Single-dose | Photothermal therapy | Photodynamic therapy | Other | NA | Internal-Combination | 0 | 97.5
755 | 1285 | 2020 | Liposome | ICG-Dox-TSL | Thermo-responsive | Other | 0 | Non PEGylated | No coating | Passive | Therapeutic_Molecule_Type_Anthracycline | 100~200 nm | Sphere | Neutral | Intravenous | Immunodeficiency | Heterotopic | Xenograft | Liver | 5 | 4 | Multiple-dose | Chemotherapy | 0 | NA | NA | Monotherapy | No | 26.3
755 | 1286 | 2020 | Liposome | ICG-Dox-TSL + NIR | Thermo-responsive | Other | 0 | Non PEGylated | No coating | Passive | Therapeutic_Molecule_Type_Anthracycline | 100~200 nm | Sphere | Neutral | Intravenous | Immunodeficiency | Heterotopic | Xenograft | Liver | 5 | 4 | Multiple-dose | Chemotherapy | Photothermal therapy | NA | NA | Internal-Combination | 0 | 20.9
755 | 1287 | 2020 | Liposome | ICG-Dox-HepM-TSL | Thermo-responsive | Other | 1 | Non PEGylated | Monolayer | Active | Therapeutic_Molecule_Type_Anthracycline | 100~200 nm | Sphere | Negative | Intravenous | Immunodeficiency | Heterotopic | Xenograft | Liver | 5 | 4 | Multiple-dose | Chemotherapy | 0 | NA | NA | Monotherapy | No | 33.3
755 | 1288 | 2020 | Liposome | ICG-Dox-HepM-TSL + NIR | Thermo-responsive | Other | 1 | Non PEGylated | Monolayer | Active | Therapeutic_Molecule_Type_Anthracycline | 100~200 nm | Sphere | Negative | Intravenous | Immunodeficiency | Heterotopic | Xenograft | Liver | 5 | 4 | Multiple-dose | Chemotherapy | Photothermal therapy | NA | NA | Internal-Combination | 0 | 83.6
756 | 1289 | 2020 | Supramolecular–π–π | RD NPs | pH-responsive | Other | 0 | Non PEGylated | No coating | Passive | Therapeutic_Molecule_Type_Anthracycline | 249.9 | Rod | Positive | Intravenous | Immunocompetence | Orthotopic | allograft | Breast | RHE=5、DOX=5 | 6 | Multiple-dose | Chemotherapy | NA | NA | NA | Monotherapy | No | 54.8
758 | 1290 | 2020 | Solid polymer particle | FA-CNPs | Non-responsive | Other | 0 | PEGylated | Monolayer | Active | Therapeutic_Molecule_Type_Photosensitizer | 190 | Sphere | Neutral | Intravenous | Immunodeficiency | Heterotopic | Xenograft | Ovary | 4 | 1 | Single-dose | No | 0 | NA | NA | NoTherapy | No | 2.4
758 | 1291 | 2020 | Solid polymer particle | FA-CNPs+laser | Non-responsive | Other | 0 | PEGylated | Monolayer | Active | Therapeutic_Molecule_Type_Photosensitizer | 190 | Sphere | Neutral | Intravenous | Immunodeficiency | Heterotopic | Xenograft | Ovary | 4 | 1 | Single-dose | Photothermal therapy | Photodynamic therapy | NA | NA | Internal-Combination | No | 72.8
758 | 1292 | 2020 | Solid polymer particle | FA-CNPs+Vc+laser | Non-responsive | Other | 0 | PEGylated | Monolayer | Active | Therapeutic_Molecule_Type_Photosensitizer | 190 | Sphere | Neutral | Intravenous | Immunodeficiency | Heterotopic | Xenograft | Ovary | CPDT=4、Vc=5 | 1、1 | Single-dose | Photothermal therapy | 0 | NA | NA | Monotherapy | No | 64
760 | 1293 | 2020 | Micelle | ST | pH-responsive | Other | 1 | PEGylated | Monolayer | Active | Therapeutic_Molecule_Type_None | 186.5 | Sphere | Positive | Intravenous | Immunocompetence | Heterotopic | Xenograft | Breast | NA | 7 | Multiple-dose | No | NA | NA | NA | NoTherapy | No | 1.5
760 | 1294 | 2020 | Micelle | ST-AS | pH-responsive | Other | 1 | PEGylated | Monolayer | Active | Therapeutic_Molecule_Type_Enzyme inhibitor | 186.5 | Sphere | Positive | Intravenous | Immunocompetence | Heterotopic | Xenograft | Breast | AS=0.06 | 7 | Multiple-dose | Chemotherapy | NA | NA | NA | Monotherapy | No | 36.7
760 | 1295 | 2020 | Micelle | ST-Si | pH-responsive | Other | 1 | PEGylated | Monolayer | Active | Therapeutic_Molecule_Type_Nucleic acid | 186.5 | Sphere | Positive | Intravenous | Immunocompetence | Heterotopic | Xenograft | Breast | siRNA=0.25 | 7 | Multiple-dose | Gene Therapy | NA | NA | NA | Monotherapy | No | 71.4
760 | 1296 | 2020 | Micelle | ST-AS&Si | pH-responsive | Other | 1 | PEGylated | Monolayer | Active | Therapeutic_Molecule_Type_Nucleic acid | 186.5 | Sphere | Positive | Intravenous | Immunocompetence | Heterotopic | Xenograft | Breast | AS=0.06、siRNA=0.25 | 7 | Multiple-dose | Chemotherapy | Gene Therapy | NA | NA | Internal-Combination | No | 83.2
761 | 1297 | 2020 | Micelle | GA-CDB@Cur | GSH-responsive | GA-CDB、Curcumin | 0 | Non PEGylated | No coating | Active | Therapeutic_Molecule_Type_Natural product | 147.7 | Sphere | Positive | Intravenous | Immunodeficiency | Heterotopic | Xenograft | Pancreas | 20 | 10 | Multiple-dose | Chemotherapy | NA | NA | NA | Monotherapy | No | 68.5
761 | 1298 | 2020 | Subtype_Biopolymer particle | AS-PBA/GA-CDB@Cur | pH-responsive、GSH-responsive | GA-CDB、Curcumin、AS-PBA | 1 | Non PEGylated | Monolayer | Active | Therapeutic_Molecule_Type_Natural product | 170.6 | Sphere | Negative | Intravenous | Immunodeficiency | Heterotopic | Xenograft | Pancreas | 20 | 10 | Multiple-dose | Chemotherapy | NA | NA | NA | Monotherapy | No | 82.4
762 | 1299 | 2020 | Solid polymer particle | HSN0 - Laser | Non-responsive | pTBCB-PEG | 0 | PEGylated | Monolayer | Passive | Therapeutic_Molecule_Type_None | 32 | Sphere | Negative | Intravenous | Immunodeficiency | Heterotopic | Xenograft | Breast | NA | 1 | Single-dose | Chemodynamic/Fenton | NA | NA | NA | Monotherapy | No | 10.6
762 | 1300 | 2020 | Solid polymer particle | HSN - Laser | Non-responsive | pTBCB-PEG、Fe2+ | 0 | PEGylated | Monolayer | Passive | Therapeutic_Molecule_Type_Metal compound | 42 | Sphere | Neutral | Intravenous | Immunodeficiency | Heterotopic | Xenograft | Breast | NA | 1 | Single-dose | Chemodynamic/Fenton | NA | NA | NA | Monotherapy | No | 19.2
762 | 1301 | 2020 | Solid polymer particle | HSN0 + Laser | Non-responsive | pTBCB-PEG | 0 | PEGylated | Monolayer | Passive | Therapeutic_Molecule_Type_Thermal initiator | 32 | Sphere | Negative | Intravenous | Immunodeficiency | Heterotopic | Xenograft | Breast | NA | 1 | Single-dose | Photothermal therapy | NA | NA | NA | Monotherapy | No | 78.3
762 | 1302 | 2020 | Solid polymer particle | HSN + Laser | Non-responsive | pTBCB-PEG、Fe2+ | 0 | PEGylated | Monolayer | Passive | Therapeutic_Molecule_Type_Metal compound | 42 | Sphere | Neutral | Intravenous | Immunodeficiency | Heterotopic | Xenograft | Breast | NA | 1 | Single-dose | Photothermal therapy | Chemodynamic/Fenton | NA | NA | Internal-Combination | No | 98.3
765 | 1303 | 2020 | Micelle | NP-DOX | pH-responsive | Other | 0 | PEGylated | No coating | Passive | Therapeutic_Molecule_Type_Anthracycline | 107 | Sphere | Negative | Intravenous | Immunocompetence | Heterotopic | allograft | Skin | 2 | 4 | Multiple-dose | Chemotherapy | NA | NA | NA | Monotherapy | No | 42.4
765 | 1304 | 2020 | Micelle | NP-RNBC | pH-responsive | Other | 0 | PEGylated | No coating | Passive | Therapeutic_Molecule_Type_Biologic | 107 | Sphere | Negative | Intravenous | Immunocompetence | Heterotopic | allograft | Skin | 8.32 | 4 | Multiple-dose | Protein drug | NA | NA | NA | Monotherapy | No | 31.4
765 | 1305 | 2020 | Micelle | NP-DOX-RNBC | pH-responsive、ROS-responsive | Other | 0 | PEGylated | No coating | Passive | Therapeutic_Molecule_Type_Anthracycline-Biologic | 107 | Sphere | Negative | Intravenous | Immunocompetence | Heterotopic | allograft | Skin | DOX=2、RNBC=8.32 | 4 | Multiple-dose | Chemotherapy | Protein drug | NA | NA | Internal-Combination | No | 69.8
766 | 1306 | 2020 | Supramolecular–π–π | IID-ThTPA NPs | Non-responsive | IID-ThTPA、 Pluronic F127 | 0 | PEGylated | Monolayer | Passive | Therapeutic_Molecule_Type_Photosensitizer | 120 | Sphere | Neutral | Intravenous | Immunocompetence | Orthotopic | allograft | Breast | NA | 1 | Single-dose | No | 0 | NA | NA | NoTherapy | No | 11.3
766 | 1307 | 2020 | Supramolecular–π–π | IID-ThTPA NPs + Vc + laser | Non-responsive | IID-ThTPA、 Pluronic F127 | 0 | PEGylated | Monolayer | Passive | Therapeutic_Molecule_Type_Photosensitizer-Antioxidant | 120 | Sphere | Neutral | Intravenous | Immunocompetence | Orthotopic | allograft | Breast | NA | 1 | Single-dose | Photothermal therapy | NA | NA | NA | Monotherapy | No | 71.7
766 | 1308 | 2020 | Supramolecular–π–π | IID-ThTPA NPs + laser | Non-responsive | IID-ThTPA、 Pluronic F127 | 0 | PEGylated | Monolayer | Passive | Therapeutic_Molecule_Type_Photosensitizer | 120 | Sphere | Neutral | Intravenous | Immunocompetence | Orthotopic | allograft | Breast | NA | 1 | Single-dose | Photothermal therapy | Photodynamic therapy | NA | NA | Internal-Combination | No | 98.6
769 | 1309 | 2020 | Other | CuS-PEG | Non-responsive | Other | 1 | PEGylated | Monolayer | Passive | Therapeutic_Molecule_Type_None | 57 | Sphere | Negative | Intratumoral | Immunocompetence | Heterotopic | allograft | Breast | NA | 1 | Single-dose | No | NA | NA | NA | NoTherapy | No | 9.8
769 | 1310 | 2020 | Other | CuS-PEG + 808 nm | Non-responsive | Other | 1 | PEGylated | Monolayer | Passive | Therapeutic_Molecule_Type_Metal compound | 57 | Sphere | Negative | Intratumoral | Immunocompetence | Heterotopic | allograft | Breast | NA | 1 | Single-dose | No | NA | NA | NA | NoTherapy | No | 7.9
769 | 1311 | 2020 | Other | CuS-PEG + 1275 nm | Non-responsive | Other | 1 | PEGylated | Monolayer | Passive | Therapeutic_Molecule_Type_Metal compound | 57 | Sphere | Negative | Intratumoral | Immunocompetence | Heterotopic | allograft | Breast | NA | 1 | Single-dose | Photothermal therapy | NA | NA | NA | Monotherapy | No | 99.3
769 | 1312 | 2020 | Other | CuS-PEG | Non-responsive | Other | 1 | PEGylated | Monolayer | Passive | Therapeutic_Molecule_Type_None | 57 | Sphere | Negative | Intravenous | Immunocompetence | Heterotopic | allograft | Breast | NA | 1 | Single-dose | No | NA | NA | NA | NoTherapy | No | 1.8
769 | 1313 | 2020 | Other | CuS-PEG + laser | Non-responsive | Other | 1 | PEGylated | Monolayer | Passive | Therapeutic_Molecule_Type_Metal compound | 57 | Sphere | Negative | Intravenous | Immunocompetence | Heterotopic | allograft | Breast | NA | 1 | Single-dose | Photothermal therapy | NA | NA | NA | Monotherapy | No | 99.3
771 | 1314 | 2020 | Biopolymer particle | D-LCA | Non-responsive | LMWH-chrysin conjugate、DOX、DSPE-PEG-anisamide | 1 | PEGylated | No coating | Active | Therapeutic_Molecule_Type_Anthracycline | 100~200 nm | Sphere | Negative | Intravenous | Immunocompetence | Heterotopic | allograft | Skin | NA | 5 | Multiple-dose | Chemotherapy | NA | NA | NA | Monotherapy | No | 45.2
771 | 1315 | 2020 | Biopolymer particle | synchronized GLnano | MMP-responsive | LMWH-chrysin conjugate、DOX、DSPE-PEG-anisamide、LMWH-MMP-sensitive peptide conjugate、Celecoxib | 0 | PEGylated | No coating | Active | Therapeutic_Molecule_Type_Anthracycline | 100~200 nm | Sphere | Negative | Intravenous | Immunocompetence | Heterotopic | allograft | Skin | NA | 5 | Multiple-dose | Chemotherapy | Immunotherapy | NA | NA | Internal-Combination | No | 78
775 | 1317 | 2020 | Micelle | BIBCl-PAE NPs without irradiation | pH-responsive、GSH-responsive | PEG-PAE、BIBCl | 0 | PEGylated | No coating | Passive | Therapeutic_Molecule_Type_None | 85 | Sphere | Negative | Intravenous | Immunocompetence | Heterotopic | Xenograft | Liver | 2 | 2 | Multiple-dose | No | NA | NA | NA | NoTherapy | No | -20
775 | 1318 | 2020 | Micelle | BIBCl-PAE NPs + light | pH-responsive、GSH-responsive | PEG-PAE、BIBCl | 0 | PEGylated | No coating | Passive | Therapeutic_Molecule_Type_Photosensitizer | 85 | Sphere | Negative | Intravenous | Immunocompetence | Heterotopic | Xenograft | Liver | 2 | 2 | Multiple-dose | Photodynamic therapy | NA | NA | NA | Monotherapy | 0 | 98.2
775 | 1319 | 2020 | Micelle | BIBH-PAE NPs | pH-responsive | PEG-PAE、BIBH | 0 | PEGylated | No coating | Passive | Therapeutic_Molecule_Type_Photosensitizer | 85 | Sphere | Negative | Intravenous | Immunocompetence | Heterotopic | Xenograft | Liver | NA | 1 | Multiple-dose | No | NA | NA | NA | NoTherapy | 0 | 47.4
775 | 1320 | 2020 | Micelle | BIBH-PCL NPs | Non-responsive | PCL-PEG、BIBH | 0 | PEGylated | No coating | Passive | Therapeutic_Molecule_Type_Photosensitizer | 85 | Sphere | Negative | Intravenous | Immunocompetence | Heterotopic | Xenograft | Liver | NA | 1 | Multiple-dose | No | NA | NA | NA | NoTherapy | 0 | 41.1
778 | 1321 | 2020 | Biopolymer particle | Vesicle | Non-responsive | Other | 0 | Non PEGylated | No coating | Passive | Therapeutic_Molecule_Type_None | 336.9 | Sphere | Negative | Intravenous | Immunocompetence | Heterotopic | allograft | Colon | NA | 10 | Multiple-dose | No | NA | NA | NA | NoTherapy | No | -3
778 | 1322 | 2020 | Biopolymer particle | Dox-CBMVs | Non-responsive | Other | 0 | Non PEGylated | No coating | Passive | Therapeutic_Molecule_Type_Anthracycline | 395.9 | Sphere | Negative | Intravenous | Immunocompetence | Heterotopic | allograft | Colon | 4 | 10 | Multiple-dose | Chemotherapy | NA | NA | NA | Monotherapy | No | 54.5
778 | 1323 | 2020 | Biopolymer particle | Vesicle | Non-responsive | Other | 0 | Non PEGylated | No coating | Passive | Therapeutic_Molecule_Type_None | 336.9 | Sphere | Negative | Intravenous | Immunocompetence | Heterotopic | allograft | Lung | NA | 10 | Multiple-dose | No | NA | NA | NA | NoTherapy | No | -5.1
778 | 1324 | 2020 | Biopolymer particle | Dox-CBMVs | Non-responsive | Other | 0 | Non PEGylated | No coating | Passive | Therapeutic_Molecule_Type_Anthracycline | 395.9 | Sphere | Negative | Intravenous | Immunocompetence | Heterotopic | allograft | Lung | 4 | 10 | Multiple-dose | Chemotherapy | NA | NA | NA | Monotherapy | No | 46.4
780 | 1325 | 2020 | Biopolymer particle | HFn-Dox | Non-responsive | Other | 0 | Non PEGylated | No coating | Active | Therapeutic_Molecule_Type_Anthracycline | 12 | Sphere | Negative | Intravenous | Immunodeficiency | Heterotopic | Xenograft | Gastric | NA | 6 | Multiple-dose | Chemotherapy | NA | NA | NA | Monotherapy | No | 91.1
781 | 1326 | 2020 | Solid polymer particle | antimiR-141/antimiR-375 | Non-responsive | Other | 0 | Non PEGylated | No coating | Passive | Therapeutic_Molecule_Type_Nucleic acid | 90.6 | Other | Positive | Intraperitoneal | Immunodeficiency | Heterotopic | Xenograft | Prostate | NA | 10 | Multiple-dose | Gene Therapy | NA | NA | NA | Monotherapy | No | 61.8
781 | 1327 | 2020 | Solid polymer particle | neg. ctrl. | Non-responsive | Other | 0 | Non PEGylated | No coating | Passive | Therapeutic_Molecule_Type_None | 90.6 | Other | Positive | Intraperitoneal | Immunodeficiency | Heterotopic | Xenograft | Skin | NA | 7 | Multiple-dose | Gene Therapy | NA | NA | NA | Monotherapy | No | 3.1
781 | 1328 | 2020 | Solid polymer particle | antimiR-150 | Non-responsive | Other | 0 | Non PEGylated | No coating | Passive | Therapeutic_Molecule_Type_Nucleic acid | 90.6 | Other | Positive | Intraperitoneal | Immunodeficiency | Heterotopic | Xenograft | Skin | NA | 7 | Multiple-dose | Gene Therapy | NA | NA | NA | Monotherapy | No | 39.5
781 | 1329 | 2020 | Solid polymer particle | antimiR-638 | Non-responsive | Other | 0 | Non PEGylated | No coating | Passive | Therapeutic_Molecule_Type_Nucleic acid | 90.6 | Other | Positive | Intraperitoneal | Immunodeficiency | Heterotopic | Xenograft | Skin | NA | 7 | Multiple-dose | Gene Therapy | NA | NA | NA | Monotherapy | No | 49.8
782 | 1330 | 2020 | Solid polymer particle | RBCm/PAAV/1-MT NPs | Non-responsive | Other | 1 | Non PEGylated | Monolayer | Passive | Therapeutic_Molecule_Type_Enzyme inhibitor | 197.4 | Sphere | Negative | Intravenous | Immunocompetence | Heterotopic | allograft | Breast | NA | 3 | Multiple-dose | Immunotherapy | NA | NA | NA | Monotherapy | No | 12.9
782 | 1331 | 2020 | Solid polymer particle | RBCm/PAAV/IR1061 + 1-MT NPs | Non-responsive | Other | 1 | Non PEGylated | Monolayer | Passive | Therapeutic_Molecule_Type_Photosensitizer | 243.9 | Sphere | Negative | Intravenous | Immunocompetence | Heterotopic | allograft | Breast | NA | 3 | Multiple-dose | Immunotherapy | 0 | NA | NA | Monotherapy | No | 24.8
782 | 1332 | 2020 | Solid polymer particle | RBCm/PAAV-SNO/IR1061 + 1-MT NPs | Non-responsive | Other | 1 | Non PEGylated | Monolayer | Passive | Therapeutic_Molecule_Type_Photosensitizer | 243.9 | Sphere | Negative | Intravenous | Immunocompetence | Heterotopic | allograft | Breast | NA | 3 | Multiple-dose | Immunotherapy | Gas therapy | 0 | NA | Internal-Combination | No | 30.7
782 | 1333 | 2020 | Solid polymer particle | RBCm/PAAV/IR1061 + 1-MT NPs + laser | Non-responsive | Other | 1 | Non PEGylated | Monolayer | Passive | Therapeutic_Molecule_Type_Photosensitizer | 243.9 | Sphere | Negative | Intravenous | Immunocompetence | Heterotopic | allograft | Breast | NA | 3 | Multiple-dose | Photothermal therapy | Immunotherapy | NA | NA | Internal-Combination | No | 53.5
782 | 1334 | 2020 | Solid polymer particle | RBCm/PAAV-SNO/IR1061 + 1-MT NPs + laser | Thermo-responsive | Other | 1 | Non PEGylated | Monolayer | Passive | Therapeutic_Molecule_Type_Photosensitizer | 243.9 | Sphere | Negative | Intravenous | Immunocompetence | Heterotopic | allograft | Breast | NA | 3 | Multiple-dose | Photothermal therapy | Immunotherapy | Gas therapy | NA | Internal-Combination | No | 96.5
784 | 1335 | 2020 | Supramolecular–Host–Guest | LCL161-CDNP | Non-responsive | Succinyl-b-cyclodextrin、 L-lysine | 0 | Non PEGylated | No coating | Passive | Therapeutic_Molecule_Type_Enzyme inhibitor | 22.8 | Sphere | Negative | Intravenous | Immunocompetence | Heterotopic | allograft | Colon | 25 | 4 | Multiple-dose | Immunotherapy | NA | NA | NA | Monotherapy | No | 40
788 | 1336 | 2020 | Other | (MSNs@CaO2-ICG)@LA | Thermo-responsive | Other | 1 | Non PEGylated | Monolayer | Passive | Therapeutic_Molecule_Type_Metal compound | 120 | Sphere | Negative | Intravenous | Immunodeficiency | Heterotopic | Xenograft | Breast | 5 | 1 | Single-dose | Chemodynamic therapy | 0 | NA | NA | Monotherapy | No | 30.5
788 | 1337 | 2020 | Other | PEG-modified MSNs | GSH-responsive | Other | 1 | PEGylated | Monolayer | Passive | Therapeutic_Molecule_Type_Metal compound | 120 | Sphere | Negative | Intravenous | Immunodeficiency | Heterotopic | Xenograft | Breast | 5 | 1 | Single-dose | Chemodynamic therapy | NA | NA | NA | Monotherapy | No | 42.4
788 | 1339 | 2020 | Other | (MSNs@CaO2-ICG)@LA + 808 nm laser | Thermo-responsive | Other | 1 | Non PEGylated | Monolayer | Passive | Therapeutic_Molecule_Type_Photosensitizer | 120 | Sphere | Negative | Intravenous | Immunodeficiency | Heterotopic | Xenograft | Breast | 5 | 1 | Single-dose | Chemodynamic therapy | Photodynamic therapy | NA | NA | Internal-Combination | No | 97.9
792 | 1340 | 2020 | Solid polymer particle | SS | GSH-responsive | Pluronic F127、poly(propylene sulfide) | 1 | PEGylated | Monolayer | Passive | Therapeutic_Molecule_Type_Nucleic acid | 27 | Sphere | Negative | Intratumoral | Immunocompetence | Heterotopic | allograft | Lymphoma | 0.05 | 5 | Multiple-dose | Gene Therapy | Immunotherapy | NA | NA | Internal-Combination | No | 2.6
792 | 1341 | 2020 | Solid polymer particle | OND | Non-responsive | Pluronic F127、poly(propylene sulfide) | 1 | PEGylated | Monolayer | Passive | Therapeutic_Molecule_Type_Nucleic acid | 27 | Sphere | Negative | Intratumoral | Immunocompetence | Heterotopic | allograft | Lymphoma | 0.05 | 5 | Multiple-dose | Gene Therapy | Immunotherapy | NA | NA | Internal-Combination | No | 26.3
795 | 1342 | 2019 | Micelle | EPI/Por-PCL-PH-PEG-cRGD | pH-responsive | Other | 0 | PEGylated | No coating | Active | Therapeutic_Molecule_Type_Anthracycline | 234 | Sphere | Negative | Intravenous | Immunocompetence | Heterotopic | allograft | Colon | 5 | 4 | Multiple-dose | Chemotherapy | NA | NA | NA | Monotherapy | No | 21.2
795 | 1343 | 2019 | Micelle | EPI/Por-PCL-PH-PEG-cRGD plus 560 nm laser irradiation | pH-responsive | Other | 0 | PEGylated | No coating | Active | Therapeutic_Molecule_Type_Anthracycline | 234 | Sphere | Negative | Intravenous | Immunocompetence | Heterotopic | allograft | Colon | 5 | 4 | Multiple-dose | Chemotherapy | Photodynamic therapy | NA | NA | Internal-Combination | No | 33.7
797 | 1344 | 2019 | Solid polymer particle | BP/DTX@PLGA | Photo-responsive | Other | 0 | Non PEGylated | No coating | Passive | Therapeutic_Molecule_Type_Taxane | 130 | Sphere | Negative | Intravenous | Immunocompetence | Orthotopic | allograft | Breast | 10 | 1 | Single-dose | Chemotherapy | 0 | NA | NA | Monotherapy | No | 9.7
797 | 1345 | 2019 | Solid polymer particle | BP/DTX@PLGA + NIR | Photo-responsive | Other | 0 | Non PEGylated | No coating | Passive | Therapeutic_Molecule_Type_Taxane | 130 | Sphere | Negative | Intravenous | Immunocompetence | Orthotopic | allograft | Breast | 10 | 1 | Single-dose | Chemotherapy | Photothermal therapy | NA | NA | Internal-Combination | 0 | 77.4
798 | 1346 | 2019 | Micelle | CS-Dox | Non-responsive | Other | 0 | Non PEGylated | No coating | Active | Therapeutic_Molecule_Type_Anthracycline | 121.4 | Sphere | Negative | Intravenous | Immunocompetence | Heterotopic | Xenograft | Brain | 7 | 3 | Multiple-dose | Chemotherapy | NA | NA | NA | Monotherapy | No | 51.4
798 | 1347 | 2019 | Solid polymer particle | Dox-PLGA | Non-responsive | Other | 0 | Non PEGylated | No coating | Passive | Therapeutic_Molecule_Type_Anthracycline | 135.3 | Sphere | Neutral | Intravenous | Immunocompetence | Heterotopic | Xenograft | Brain | 7 | 3 | Multiple-dose | Chemotherapy | NA | NA | NA | Monotherapy | No | 41.4
798 | 1348 | 2019 | Solid polymer particle | CS-Dox-PLGA | Non-responsive | Other | 0 | Non PEGylated | No coating | Active | Therapeutic_Molecule_Type_Anthracycline | 137.3 | Sphere | Negative | Intravenous | Immunocompetence | Heterotopic | Xenograft | Brain | 7 | 3 | Multiple-dose | Chemotherapy | NA | NA | NA | Monotherapy | No | 65.7
800 | 1349 | 2019 | Solid polymer particle | CS-pPLGA/Bu NPs | Non-responsive | Other | 0 | Non PEGylated | No coating | Passive | Therapeutic_Molecule_Type_Natural product | 170 | Sphere | Neutral | Intravenous | Immunocompetence | Heterotopic | allograft | Liver | 2 | 8 | Multiple-dose | Chemotherapy | NA | NA | NA | Monotherapy | No | 51.6
800 | 1350 | 2019 | Solid polymer particle | PLTM-CS-pPLGA/Bu NPs | pH-responsive | Other | 1 | Non PEGylated | Monolayer | Active | Therapeutic_Molecule_Type_Natural product | 192 | Sphere | Negative | Intravenous | Immunocompetence | Heterotopic | allograft | Liver | 2 | 8 | Multiple-dose | Chemotherapy | NA | NA | NA | Monotherapy | No | 74.6
801 | 1351 | 2019 | Solid polymer particle | NP vehicle | Non-responsive | PEG-PLGA | 1 | PEGylated | Monolayer | Passive | Therapeutic_Molecule_Type_None | 80 | Sphere | Negative | Intraperitoneal | Immunodeficiency | Heterotopic | Xenograft | Lymphoma | 700 | 14 | Multiple-dose | No | NA | NA | NA | NoTherapy | No | 3.4
801 | 1352 | 2019 | Solid polymer particle | IKE NP 23 mg/kg | Non-responsive | PEG-PLGA、Other | 0 | PEGylated | Monolayer | Passive | Therapeutic_Molecule_Type_Ligand | 80 | Sphere | Negative | Intraperitoneal | Immunodeficiency | Heterotopic | Xenograft | Lymphoma | 23 | 14 | Multiple-dose | Chemotherapy | NA | NA | NA | Monotherapy | No | 57.5
803 | 1353 | 2019 | Solid polymer particle | OVA-IMNPs | Non-responsive | PCL-PEG-PCL、DOTAP、MPLA、IMQ、OVA | 1 | PEGylated | Monolayer | Passive | Therapeutic_Molecule_Type_Antigen | 234.8 | Sphere | Neutral | Subcutaneous | Immunocompetence | Heterotopic | allograft | Other | NA | 2 | Multiple-dose | Immunotherapy | NA | NA | NA | Monotherapy | No | 32.4
803 | 1354 | 2019 | Solid polymer particle | MAN-OVA-IMNPs | Non-responsive | PCL-PEG-PCL、DOTAP、DSPE-PEG-mannose、MPLA、IMQ、OVA | 1 | PEGylated | Monolayer | Active | Therapeutic_Molecule_Type_Antigen | 220.77 | Sphere | Neutral | Subcutaneous | Immunocompetence | Heterotopic | allograft | Other | NA | 2 | Multiple-dose | Immunotherapy | NA | NA | NA | Monotherapy | No | 43.7
803 | 1355 | 2019 | Solid polymer particle | OVA-IMNPs | Non-responsive | PCL-PEG-PCL、DOTAP、MPLA、IMQ、OVA | 1 | PEGylated | Monolayer | Passive | Therapeutic_Molecule_Type_Antigen | 234.8 | Sphere | Neutral | Subcutaneous | Immunocompetence | Heterotopic | allograft | Other | NA | 3 | Multiple-dose | Immunotherapy | NA | NA | NA | Monotherapy | No | 37.9
803 | 1356 | 2019 | Solid polymer particle | MAN-OVA-IMNPs | Non-responsive | PCL-PEG-PCL、DOTAP、DSPE-PEG-mannose、MPLA、IMQ、OVA | 1 | PEGylated | Monolayer | Active | Therapeutic_Molecule_Type_Antigen | 220.77 | Sphere | Neutral | Subcutaneous | Immunocompetence | Heterotopic | allograft | Other | NA | 3 | Multiple-dose | Immunotherapy | NA | NA | NA | Monotherapy | No | 58.4
803 | 1357 | 2019 | Solid polymer particle | MAN-OVA-IMNPs + anti-PD-1 | Non-responsive | PCL-PEG-PCL、DOTAP、DSPE-PEG-mannose、MPLA、IMQ、OVA | 1 | PEGylated | Monolayer | Active | Therapeutic_Molecule_Type_Antibody | 220.77 | Sphere | Neutral | Subcutaneous | Immunocompetence | Heterotopic | allograft | Other | NA | 3 | Multiple-dose | Immunotherapy | NA | NA | NA | Monotherapy | Yes | 79.2
804 | 1358 | 2019 | Biopolymer particle | 7CPT-3WJ | Other environment-responsive | Other | 0 | Non PEGylated | No coating | Passive | Therapeutic_Molecule_Type_Prodrug | 7.95 | Sphere | Negative | Intravenous | Immunodeficiency | Heterotopic | Xenograft | Cervix | 4.3 | 4 | Multiple-dose | Chemotherapy | NA | NA | NA | Monotherapy | No | 43.2
804 | 1359 | 2019 | Biopolymer particle | FA-7CPT-3WJ | Other environment-responsive | Other | 0 | Non PEGylated | No coating | Active | Therapeutic_Molecule_Type_Prodrug | 7.95 | Sphere | Negative | Intravenous | Immunodeficiency | Heterotopic | Xenograft | Cervix | 4.3 | 4 | Multiple-dose | Chemotherapy | NA | NA | NA | Monotherapy | No | 63.6
809 | 1360 | 2019 | Solid polymer particle | Cyto-sPLA fibers | Non-responsive | PLA | 4 | Non PEGylated | No coating | Passive | Therapeutic_Molecule_Type_Anti-tumorigenic cytokine | >200 nm | Rod | Negative | Other | Immunocompetence | Heterotopic | allograft | Skin | NA | 1 | Single-dose | Immunotherapy | NA | NA | NA | Monotherapy | No | 62
812 | 1361 | 2019 | Nanogel | MHZ | Thermo-responsive | PLGA-MPEG、 DSPE-MPEG2000、 PFOB、 Fe3O4@PEI、 α-CD、 glucose、 GOD、 D-mannitol | 1 | PEGylated | Monolayer | Passive | Therapeutic_Molecule_Type_Enzyme | 66 | Sphere | Neutral | Intratumoral | Immunocompetence | Heterotopic | Xenograft | Breast | NA | 2 | Multiple-dose | Magnetic Hyperthermia | Chemotherapy | NA | NA | Internal-Combination | No | 98.7
812 | 1362 | 2019 | Nanogel | nanozyme | Thermo-responsive | PLGA-MPEG、 DSPE-MPEG2000、 PFOB、 Fe3O4@PEI、 α-CD、 glucose、 GOD、 D-mannitol | 1 | PEGylated | Monolayer | Passive | Therapeutic_Molecule_Type_Enzyme | 66 | Sphere | Neutral | Intratumoral | Immunocompetence | Heterotopic | Xenograft | Breast | NA | 2 | Multiple-dose | Chemotherapy | NA | NA | NA | Monotherapy | No | 33
812 | 1363 | 2019 | Nanogel | hyperthermia | Thermo-responsive | PLGA-MPEG、 DSPE-MPEG2000、 PFOB、 Fe3O4@PEI、 α-CD、 glucose、 D-mannitol | 1 | PEGylated | Monolayer | Passive | Therapeutic_Molecule_Type_Enzyme | 66 | Sphere | Neutral | Intratumoral | Immunocompetence | Heterotopic | Xenograft | Breast | NA | 2 | Multiple-dose | Magnetic Hyperthermia | NA | NA | NA | Monotherapy | No | 20.9
813 | 1364 | 2019 | Solid polymer particle | CDDP + T-FNP | Other environment-responsive | DMPC、DOTAP、DSPE-PEG | 2 | PEGylated | Monolayer | Active | Therapeutic_Molecule_Type_Nucleic acid | 170 | Sphere | Neutral | Other | Immunodeficiency | Orthotopic | Xenograft | Ovary | CDDP=2、T-FNP=0.0361 | CDDP=10、T-FNP=4 | Multiple-dose | Chemotherapy | Immunotherapy | NA | NA | Internal-Combination | 0 | 31.8
813 | 1365 | 2019 | Solid polymer particle | CDDP + C-FNP | Other environment-responsive | DMPC、DOTAP、DSPE-PEG | 2 | PEGylated | Monolayer | Active | Therapeutic_Molecule_Type_Nucleic acid | 170 | Sphere | Neutral | Other | Immunodeficiency | Orthotopic | Xenograft | Ovary | CDDP=2、C-FNP=0.0361 | CDDP=10、C-FNP=4 | Multiple-dose | Chemotherapy | Gene Therapy | NA | NA | Internal-Combination | 0 | 27.3
813 | 1366 | 2019 | Solid polymer particle | CDDP + T-FNP + C-FNP | Other environment-responsive | DMPC、DOTAP、DSPE-PEG | 2 | PEGylated | Monolayer | Active | Therapeutic_Molecule_Type_Nucleic acid | 170 | Sphere | Neutral | Other | Immunodeficiency | Orthotopic | Xenograft | Ovary | CDDP=2、T-FNP=0.0361、C-FNP=0.0361 | CDDP=10、T-FNP=4、C-FNP=4 | Multiple-dose | Chemotherapy | Immunotherapy | Gene Therapy | NA | Internal-Combination | 0 | 40.9
814 | 1367 | 2019 | Nanogel | tNLG-SCR | Non-responsive | DOPC、DSPE-PEG | 1 | PEGylated | Monolayer | Active | Therapeutic_Molecule_Type_Nucleic acid | 111 | Sphere | Negative | Intravenous | Immunodeficiency | Orthotopic | Xenograft | Breast | 1 | 4 | Multiple-dose | Gene Therapy | NA | NA | NA | Monotherapy | No | 77.8
814 | 1368 | 2019 | Nanogel | nNLG-Lcn2KO | Non-responsive | DOPC、DSPE-PEG | 1 | PEGylated | Monolayer | Passive | Therapeutic_Molecule_Type_Nucleic acid | 112 | Sphere | Negative | Intravenous | Immunodeficiency | Orthotopic | Xenograft | Breast | 1 | 4 | Multiple-dose | Gene Therapy | NA | NA | NA | Monotherapy | No | 57.1
814 | 1369 | 2019 | Nanogel | tNLG-Lcn2KO | Non-responsive | DOPC、DSPE-PEG | 1 | PEGylated | Monolayer | Active | Therapeutic_Molecule_Type_Nucleic acid | 111 | Sphere | Negative | Intravenous | Immunodeficiency | Orthotopic | Xenograft | Breast | 1 | 4 | Multiple-dose | Gene Therapy | NA | NA | NA | Monotherapy | No | 77.8
818 | 1370 | 2019 | Liposome | Lp-A + laser | Non-responsive | DMPC、cholesterol、MPLA | 1 | Non PEGylated | Monolayer | Passive | Therapeutic_Molecule_Type_None | 192 | Sphere | Neutral | Intravenous | Immunocompetence | Heterotopic | allograft | Breast | NA | 3 | Multiple-dose | Immunotherapy | Photodynamic therapy | NA | NA | Internal-Combination | No | 8.1
818 | 1371 | 2019 | Liposome | Lp-CCM-A + laser | Non-responsive | DMPC、cholesterol、MPLA、CCM | 1 | Non PEGylated | Monolayer | Active | Therapeutic_Molecule_Type_None | 192–245 | Sphere | Negative | Intravenous | Immunocompetence | Heterotopic | allograft | Breast | NA | 3 | Multiple-dose | Immunotherapy | Photodynamic therapy | NA | NA | Internal-Combination | No | 14.1
818 | 1372 | 2019 | Liposome | Lp-KR-CCM-A | Non-responsive | DMPC、cholesterol、MPLA、KR-CCM | 1 | Non PEGylated | Monolayer | Active | Therapeutic_Molecule_Type_Photosensitizer | 245 | Sphere | Negative | Intravenous | Immunocompetence | Heterotopic | allograft | Breast | NA | 3 | Multiple-dose | Immunotherapy | NA | NA | NA | Monotherapy | No | 24.4
818 | 1373 | 2019 | Liposome | Lp-KR-CCM-A + laser | Non-responsive | DMPC、cholesterol、MPLA、KR-CCM | 1 | Non PEGylated | Monolayer | Active | Therapeutic_Molecule_Type_Photosensitizer | 245 | Sphere | Negative | Intravenous | Immunocompetence | Heterotopic | allograft | Breast | NA | 3 | Multiple-dose | Photodynamic therapy | Immunotherapy | NA | NA | Internal-Combination | No | 82.2
818 | 1374 | 2019 | Liposome | Lp-KR-CCM + laser | Non-responsive | DMPC、cholesterol、KR-CCM | 1 | Non PEGylated | Monolayer | Active | Therapeutic_Molecule_Type_Photosensitizer | 192–245 | Sphere | Negative | Intravenous | Immunocompetence | Heterotopic | allograft | Breast | NA | 3 | Multiple-dose | Photodynamic therapy | 0 | NA | NA | Monotherapy | No | 57
820 | 1375 | 2019 | Micelle | HCPT@PSN | Non-responsive | Other | 1 | PEGylated | Monolayer | Passive | Therapeutic_Molecule_Type_Topoisomerase inhibitor | 78 | Sphere | Negative | Intravenous | Immunodeficiency | Heterotopic | Xenograft | Liver | 10 | 3 | Multiple-dose | Chemotherapy | NA | NA | NA | Monotherapy | No | 6.9
820 | 1376 | 2019 | Micelle | HCPT@DOSN-PEI-SC-PEG | Non-responsive | Other | 2 | PEGylated | Monolayer | Passive | Therapeutic_Molecule_Type_Topoisomerase inhibitor | 78 | Sphere | Positive | Intravenous | Immunodeficiency | Heterotopic | Xenograft | Liver | 10 | 3 | Multiple-dose | Chemotherapy | NA | NA | NA | Monotherapy | No | 23.3
820 | 1377 | 2019 | Micelle | HCPT@DOSN-PEI-SS-PEG | GSH-responsive | Other | 2 | PEGylated | Monolayer | Passive | Therapeutic_Molecule_Type_Topoisomerase inhibitor | 78 | Sphere | Positive | Intravenous | Immunodeficiency | Heterotopic | Xenograft | Liver | 10 | 3 | Multiple-dose | Chemotherapy | NA | NA | NA | Monotherapy | No | 56.6
821 | 1378 | 2019 | Nanogel | FCB | Non-responsive | FEPL、F127-Phe-CHO、BGN@PDA | 1 | PEGylated | Monolayer | Passive | Therapeutic_Molecule_Type_None | 300 | Sphere | Positive | Intratumoral | Immunodeficiency | Heterotopic | Xenograft | Skin | NA | 1 | Single-dose | No | NA | NA | NA | NoTherapy | No | 26.3
821 | 1379 | 2019 | Nanogel | FCB + NIR | Non-responsive | FEPL、F127-Phe-CHO、BGN@PDA | 1 | PEGylated | Monolayer | Passive | Therapeutic_Molecule_Type_None | 300 | Sphere | Positive | Intratumoral | Immunodeficiency | Heterotopic | Xenograft | Skin | NA | 1 | Single-dose | Photothermal therapy | NA | NA | NA | Monotherapy | No | 86.5
823 | 1380 | 2019 | Liposome | Cur/LPPC/Rituximab | Non-responsive | DOPC、DLPC、PEG、PEI | 0 | PEGylated | No coating | Passive | Therapeutic_Molecule_Type_Natural product | 280 | Sphere | Positive | Intravenous | Immunodeficiency | Heterotopic | Xenograft | Breast | Curcumin=40、Rituximab=4 | 6 | Multiple-dose | Chemotherapy | NA | NA | NA | Monotherapy | No | 18.1
823 | 1382 | 2019 | Liposome | Cur-H/LPPC/Herceptin | Non-responsive | DOPC、DLPC、PEG、PEI | 0 | PEGylated | No coating | Active | Therapeutic_Molecule_Type_Natural product | 280 | Sphere | Positive | Intravenous | Immunodeficiency | Heterotopic | Xenograft | Breast | Curcumin=200、Herceptin=4 | 6 | Multiple-dose | Chemotherapy | Immunotherapy | NA | NA | Internal-Combination | No | 99.4
823 | 1384 | 2019 | Liposome | Dox-H/LPPC/Herceptin | Non-responsive | DOPC、DLPC、PEG、PEI | 0 | PEGylated | No coating | Active | Therapeutic_Molecule_Type_Anthracycline | 280 | Sphere | Positive | Intravenous | Immunodeficiency | Heterotopic | Xenograft | Breast | Dox=50、Herceptin=4 | 4 | Multiple-dose | Chemotherapy | Immunotherapy | NA | NA | Internal-Combination | No | 99.4
823 | 1385 | 2019 | Liposome | LipoDox plus Herceptin | Non-responsive | Other | 0 | PEGylated | No coating | Passive | Therapeutic_Molecule_Type_Anthracycline | 280 | Sphere | Neutral | Intravenous | Immunodeficiency | Heterotopic | Xenograft | Breast | LipoDox=5 | 4 | Multiple-dose | Chemotherapy | Immunotherapy | NA | NA | Internal-Combination | 0 | -9.3
825 | 1386 | 2019 | Micelle | HCS 40% | GSH-responsive | Other | 0 | Non PEGylated | No coating | Active | Therapeutic_Molecule_Type_None | 231 | Sphere | Negative | Intravenous | Immunodeficiency | Heterotopic | Xenograft | Colon | NA | 2 | Multiple-dose | No | NA | NA | NA | NoTherapy | No | 16.7
825 | 1387 | 2019 | Micelle | HCSD 40% | GSH-responsive | Other | 0 | Non PEGylated | No coating | Active | Therapeutic_Molecule_Type_Anthracycline | 280 | Sphere | Negative | Intravenous | Immunodeficiency | Heterotopic | Xenograft | Colon | 5 | 2 | Multiple-dose | Chemotherapy | NA | NA | NA | Monotherapy | No | 71.2
832 | 1388 | 2019 | Solid polymer particle | NP | Non-responsive | Other | 0 | Non PEGylated | No coating | Passive | Therapeutic_Molecule_Type_None | 41 | Sphere | Negative | Intravenous | Immunocompetence | Heterotopic | allograft | Skin | 3.25 | 3 | Multiple-dose | Other | NA | NA | NA | Monotherapy | No | 3.4
832 | 1389 | 2019 | Solid polymer particle | NP-B(S)-OVA | Non-responsive | Other | 0 | Non PEGylated | No coating | Passive | Therapeutic_Molecule_Type_Antigen | 41 | Sphere | Negative | Intravenous | Immunocompetence | Heterotopic | allograft | Skin | 3.5 | 3 | Multiple-dose | Immunotherapy | NA | NA | NA | Monotherapy | No | 16.1
832 | 1390 | 2019 | Solid polymer particle | NP-B-OVA | pH-responsive | Other | 0 | Non PEGylated | No coating | Passive | Therapeutic_Molecule_Type_Antigen | 41 | Sphere | Negative | Intravenous | Immunocompetence | Heterotopic | allograft | Skin | 3.5 | 3 | Multiple-dose | Immunotherapy | NA | NA | NA | Monotherapy | No | 87.3
832 | 1391 | 2019 | Solid polymer particle | NP-B-E7 | pH-responsive | Other | 0 | Non PEGylated | No coating | Passive | Therapeutic_Molecule_Type_Antigen | 41 | Sphere | Negative | Other | Immunocompetence | Heterotopic | allograft | Cervix | NA | 3 | Multiple-dose | Immunotherapy | NA | NA | NA | Monotherapy | No | 94.8
835 | 1392 | 2019 | Solid polymer particle | DTX/PPN@PPY | Non-responsive | Soy lecithin、Lauric acid、Stearic acid、Polypyrrole | 1 | PEGylated | Monolayer | Passive | Therapeutic_Molecule_Type_Taxane | 143.6 | Sphere | Positive | Intratumoral | Immunocompetence | Heterotopic | allograft | Breast | 1.25 | 1 | Multiple-dose | Chemotherapy | NA | NA | NA | Monotherapy | No | 70.9
835 | 1393 | 2019 | Solid polymer particle | DTX/PPN@PPY@HA | Thermo-responsive | Soy lecithin、Lauric acid、Stearic acid、Polypyrrole、Hyaluronic acid | 2 | Non PEGylated | Monolayer | Active | Therapeutic_Molecule_Type_Taxane | 232.7 | Sphere | Positive | Intratumoral | Immunocompetence | Heterotopic | allograft | Breast | 1.25 | 1 | Multiple-dose | Chemotherapy | NA | NA | NA | Monotherapy | No | 74.1
835 | 1394 | 2019 | Solid polymer particle | PPN@PPY@HA + laser | Thermo-responsive | Soy lecithin、Lauric acid、Stearic acid、Polypyrrole、Hyaluronic acid | 2 | Non PEGylated | Monolayer | Active | Therapeutic_Molecule_Type_None | 232.7 | Sphere | Positive | Intratumoral | Immunocompetence | Heterotopic | allograft | Breast | NA | 1 | Multiple-dose | Photothermal therapy | NA | NA | NA | Monotherapy | No | 88.6
835 | 1395 | 2019 | Solid polymer particle | DTX/PPN@PPY@HA + laser | Thermo-responsive | Soy lecithin、Lauric acid、Stearic acid、Polypyrrole、Hyaluronic acid | 2 | Non PEGylated | Monolayer | Active | Therapeutic_Molecule_Type_Taxane | 232.7 | Sphere | Positive | Intratumoral | Immunocompetence | Heterotopic | allograft | Breast | 1.25 | 1 | Multiple-dose | Chemotherapy | Photothermal therapy | NA | NA | Internal-Combination | No | 98.7
835 | 1396 | 2019 | Solid polymer particle | DTX/PPN@PPY | Non-responsive | Soy lecithin、Lauric acid、Stearic acid、Polypyrrole | 1 | PEGylated | Monolayer | Passive | Therapeutic_Molecule_Type_Taxane | 143.6 | Sphere | Positive | Intravenous | Immunocompetence | Heterotopic | allograft | Breast | 4 | 1 | Multiple-dose | Chemotherapy | NA | NA | NA | Monotherapy | No | 46
835 | 1397 | 2019 | Solid polymer particle | DTX/PPN@PPY@HA | Thermo-responsive | Soy lecithin、Lauric acid、Stearic acid、Polypyrrole、Hyaluronic acid | 2 | Non PEGylated | Monolayer | Active | Therapeutic_Molecule_Type_Taxane | 232.7 | Sphere | Positive | Intravenous | Immunocompetence | Heterotopic | allograft | Breast | 4 | 1 | Multiple-dose | Chemotherapy | NA | NA | NA | Monotherapy | No | 74
835 | 1398 | 2019 | Solid polymer particle | PPN@PPY@HA + laser | Thermo-responsive | Soy lecithin、Lauric acid、Stearic acid、Polypyrrole、Hyaluronic acid | 2 | Non PEGylated | Monolayer | Active | Therapeutic_Molecule_Type_None | 232.7 | Sphere | Positive | Intravenous | Immunocompetence | Heterotopic | allograft | Breast | NA | 1 | Multiple-dose | Photothermal therapy | NA | NA | NA | Monotherapy | No | 32
835 | 1399 | 2019 | Solid polymer particle | DTX/PPN@PPY@HA + laser | Thermo-responsive | Soy lecithin、Lauric acid、Stearic acid、Polypyrrole、Hyaluronic acid | 2 | Non PEGylated | Monolayer | Active | Therapeutic_Molecule_Type_Taxane | 232.7 | Sphere | Positive | Intravenous | Immunocompetence | Heterotopic | allograft | Breast | 4 | 1 | Multiple-dose | Chemotherapy | Photothermal therapy | NA | NA | Internal-Combination | No | 94
839 | 1400 | 2019 | Solid polymer particle | WINNER-Nimo | MMP-responsive | Other | 1 | Non PEGylated | Monolayer | Active | Therapeutic_Molecule_Type_Antibody | 16 | Sphere | Neutral | Intravenous | Immunodeficiency | Heterotopic | Xenograft | Lung | 4.54 | 7 | Multiple-dose | Immunotherapy | NA | NA | NA | Monotherapy | No | 69.2
839 | 1401 | 2019 | Solid polymer particle | n-WINNER-Nimo | Non-responsive | Other | 1 | Non PEGylated | Monolayer | Passive | Therapeutic_Molecule_Type_Antibody | 16 | Sphere | Neutral | Intravenous | Immunodeficiency | Heterotopic | Xenograft | Lung | 4.54 | 7 | Multiple-dose | Immunotherapy | NA | NA | NA | Monotherapy | No | 23.1
845 | 1402 | 2019 | Micelle | OCM | pH-responsive | Other | 0 | Non PEGylated | No coating | Passive | Therapeutic_Molecule_Type_Prodrug | 192.5 | Sphere | Neutral | Intravenous | Immunocompetence | Heterotopic | allograft | Liver | 6 | 1 | Single-dose | Chemotherapy | NA | NA | NA | Monotherapy | No | 62.8
845 | 1403 | 2019 | Micelle | OCM/D | pH-responsive | Other | 0 | Non PEGylated | No coating | Passive | Therapeutic_Molecule_Type_Anthracycline | 212 | Sphere | Neutral | Intravenous | Immunocompetence | Heterotopic | allograft | Liver | Cisplatin=6、DOX=2.4 | 1 | Single-dose | Chemotherapy | NA | NA | NA | Monotherapy | No | 86
849 | 1405 | 2019 | Other | OVA@Mn-DAP | Non-responsive | Mn2+ 、 DAP 、 OVA | 0 | Non PEGylated | No coating | Passive | Therapeutic_Molecule_Type_Antigen | 150 | Sphere | Neutral | Intradermal | Immunocompetence | Heterotopic | allograft | Skin | NA | 3 | Multiple-dose | Immunotherapy | NA | NA | NA | Monotherapy | No | 39.8
849 | 1406 | 2019 | Other | OVA@Mn-DAP + α-PD-1 | Non-responsive | Mn2+ 、 DAP 、 OVA | 0 | Non PEGylated | No coating | Passive | Therapeutic_Molecule_Type_Antigen | 150 | Sphere | Neutral | Intradermal | Immunocompetence | Heterotopic | allograft | Skin | NA | 3 | Multiple-dose | Immunotherapy | NA | NA | NA | Monotherapy | Yes | 87.1
850 | 1407 | 2019 | Solid polymer particle | PTX-loaded biotin-Arg(pbf)-HP-β-CD nanoparticles | Non-responsive | Other | 0 | Non PEGylated | No coating | Active | Therapeutic_Molecule_Type_Taxane | 121.9 | Sphere | Negative | Intravenous | Immunocompetence | Heterotopic | allograft | Cervix | 15 | 4 | Multiple-dose | Chemotherapy | NA | NA | NA | Monotherapy | No | 71.8
851 | 1408 | 2019 | Liposome | MFLs/LAOOH@DOX | Non-responsive | Other | 0 | Non PEGylated | No coating | Passive | Therapeutic_Molecule_Type_Anthracycline | 144 | Sphere | Negative | Intravenous | Immunocompetence | Heterotopic | allograft | Breast | 5 | 3 | Multiple-dose | Chemotherapy | Other | NA | NA | Monotherapy | No | 41.5
851 | 1410 | 2019 | Liposome | MFLs/LAOOH@DOX+Fe3O4 | Non-responsive | Other | 0 | Non PEGylated | No coating | Passive | Therapeutic_Molecule_Type_Anthracycline | 144 | Sphere | Negative | Intravenous | Immunocompetence | Heterotopic | allograft | Breast | 5、10 | 3 | Multiple-dose | Chemotherapy | Chemodynamic therapy | NA | NA | Internal-Combination | 0 | 78.5
853 | 1411 | 2019 | Micelle | 3WJ/anti-miR21 micelles | Non-responsive | Other | 0 | Non PEGylated | No coating | Passive | Therapeutic_Molecule_Type_Nucleic acid | 21.51 | Sphere | Negative | Intravenous | Immunodeficiency | Heterotopic | Xenograft | Other | 5 | 5 | Multiple-dose | Gene Therapy | NA | NA | NA | Monotherapy | No | 36.4
853 | 1412 | 2019 | Micelle | 3WJ/FA/anti-miR21 micelles | Non-responsive | Other | 0 | Non PEGylated | No coating | Active | Therapeutic_Molecule_Type_Nucleic acid | 21.51 | Sphere | Negative | Intravenous | Immunodeficiency | Heterotopic | Xenograft | Other | 5 | 5 | Multiple-dose | Gene Therapy | NA | NA | NA | Monotherapy | No | 48.9
854 | 1413 | 2019 | Micelle | PPDC | pH-responsive、ROS-responsive | Other | 0 | PEGylated | No coating | Passive | Therapeutic_Molecule_Type_Topoisomerase inhibitor | 100 | Sphere | Negative | Intravenous | Immunodeficiency | Heterotopic | Xenograft | Breast | 3 | 5 | Multiple-dose | Chemotherapy | NA | NA | NA | Monotherapy | No | 54.5
854 | 1414 | 2019 | Micelle | PPDC@β-Lap | pH-responsive、ROS-responsive | Other | 0 | PEGylated | No coating | Passive | Therapeutic_Molecule_Type_Topoisomerase inhibitor | 100 | Sphere | Negative | Intravenous | Immunodeficiency | Heterotopic | Xenograft | Breast | 3 | 5 | Multiple-dose | Chemotherapy | Chemodynamic/Fenton | NA | NA | Internal-Combination | No | 93.3
855 | 1415 | 2019 | Biopolymer particle | LMWH-UOA | Non-responsive | Other | 0 | Non PEGylated | No coating | Passive | Therapeutic_Molecule_Type_Prodrug | 194.7 | Sphere | Negative | Intravenous | Immunocompetence | Heterotopic | allograft | Liver | 20 | 5 | Multiple-dose | Chemotherapy | Other | NA | NA | Internal-Combination | No | 58.6
855 | 1416 | 2019 | Biopolymer particle | sLMWH-UOA | pH-responsive | Other | 0 | Non PEGylated | No coating | Passive | Therapeutic_Molecule_Type_Prodrug | 223.1 | Sphere | Negative | Intravenous | Immunocompetence | Heterotopic | allograft | Liver | 20 | 5 | Multiple-dose | Chemotherapy | Other | NA | NA | Internal-Combination | No | 73.9
856 | 1417 | 2019 | Subtype_Solid polymer particle | PDA@UCNP-PEG/Ce6 | Non-responsive | Other | 2 | PEGylated | Multilayer | Passive | Therapeutic_Molecule_Type_Photosensitizer | 100~200 nm | Sphere | Neutral | Intratumoral | Immunocompetence | Heterotopic | allograft | Breast | NA | 1 | Single-dose | No | No | NA | NA | NoTherapy | No | 13.1
856 | 1418 | 2019 | Subtype_Solid polymer particle | PDA@UCNP-PEG + L | Non-responsive | Other | 2 | PEGylated | Multilayer | Passive | Therapeutic_Molecule_Type_None | 100~200 nm | Sphere | Neutral | Intratumoral | Immunocompetence | Heterotopic | allograft | Breast | NA | 1 | Single-dose | Photothermal therapy | NA | NA | NA | Monotherapy | 0 | 76.2
856 | 1419 | 2019 | Subtype_Solid polymer particle | PDA@UCNP-PEG/Ce6 + L | Non-responsive | Other | 2 | PEGylated | Multilayer | Passive | Therapeutic_Molecule_Type_Photosensitizer | 100~200 nm | Sphere | Neutral | Intratumoral | Immunocompetence | Heterotopic | allograft | Breast | NA | 1 | Single-dose | Photodynamic therapy | Photothermal therapy | NA | NA | Internal-Combination | 0 | 99
856 | 1420 | 2019 | Subtype_Solid polymer particle | Probe (PDA@UCNP-PEG/Ce6) | Non-responsive | Other | 2 | PEGylated | Multilayer | Passive | Therapeutic_Molecule_Type_Photosensitizer | 100~200 nm | Sphere | Neutral | Intratumoral | Immunocompetence | Heterotopic | allograft | Breast | NA | 1 | Single-dose | No | no | NA | NA | NoTherapy | No | 0
856 | 1421 | 2019 | Subtype_Solid polymer particle | Probe + L | Non-responsive | Other | 2 | PEGylated | Multilayer | Passive | Therapeutic_Molecule_Type_Photosensitizer | 100~200 nm | Sphere | Neutral | Intratumoral | Immunocompetence | Heterotopic | allograft | Breast | NA | 1 | Single-dose | Photodynamic therapy | Photothermal therapy | NA | NA | Internal-Combination | 0 | 97.8
856 | 1422 | 2019 | Subtype_Solid polymer particle | Probe + PD-1 | Non-responsive | Other | 2 | PEGylated | Multilayer | Passive | Therapeutic_Molecule_Type_Antibody | 100~200 nm | Sphere | Neutral | Intratumoral | Immunocompetence | Heterotopic | allograft | Breast | NA | 1 | Single-dose | Immunotherapy | no | 0 | NA | Monotherapy | 1 | 13
856 | 1423 | 2019 | Subtype_Solid polymer particle | Probe + L + PD-1 | Non-responsive | Other | 2 | PEGylated | Multilayer | Passive | Therapeutic_Molecule_Type_Photosensitizer | 100~200 nm | Sphere | Neutral | Intratumoral | Immunocompetence | Heterotopic | allograft | Breast | NA | 1 | Single-dose | Photodynamic therapy | Photothermal therapy | Immunotherapy | NA | Internal-Combination | 1 | 99.5
856 | 1424 | 2019 | Subtype_Solid polymer particle | Probe (PDA@UCNP-PEG/Ce6) | Non-responsive | Other | 2 | PEGylated | Multilayer | Passive | Therapeutic_Molecule_Type_Photosensitizer | 100~200 nm | Sphere | Neutral | Intratumoral | Immunocompetence | Heterotopic | allograft | Skin | NA | 1 | Single-dose | No | no | NA | NA | NoTherapy | No | -15
856 | 1425 | 2019 | Subtype_Solid polymer particle | Probe + PD-1 | Non-responsive | Other | 2 | PEGylated | Multilayer | Passive | Therapeutic_Molecule_Type_Antibody | 100~200 nm | Sphere | Neutral | Intratumoral | Immunocompetence | Heterotopic | allograft | Skin | NA | 1 | Single-dose | Immunotherapy | no | 0 | NA | Monotherapy | 1 | 0
856 | 1426 | 2019 | Subtype_Solid polymer particle | Probe + L | Non-responsive | Other | 2 | PEGylated | Multilayer | Passive | Therapeutic_Molecule_Type_Photosensitizer | 100~200 nm | Sphere | Neutral | Intratumoral | Immunocompetence | Heterotopic | allograft | Skin | NA | 1 | Single-dose | Photodynamic therapy | Photothermal therapy | NA | NA | Internal-Combination | 0 | 98.3
856 | 1426 | 2019 | Subtype_Solid polymer particle | Probe + L+PD-1 | Non-responsive | Other | 2 | PEGylated | Multilayer | Passive | Therapeutic_Molecule_Type_Photosensitizer | 100~200 nm | Sphere | Neutral | Intratumoral | Immunocompetence | Heterotopic | allograft | Skin | NA | 1 | Single-dose | Photodynamic therapy | Photothermal therapy | Immunotherapy | NA | Internal-Combination | 1 | 98.3
860 | 1427 | 2019 | Solid polymer particle | PFA NPs | Non-responsive | DSPE-PEG | 0 | PEGylated | Monolayer | Passive | Therapeutic_Molecule_Type_Natural product | 100 | Sphere | Neutral | Intravenous | Immunocompetence | Heterotopic | Xenograft | Colon | NA | 7 | Multiple-dose | Other | NA | NA | NA | Monotherapy | No | 38.6
860 | 1428 | 2019 | Solid polymer particle | PFA@PTX NPs | pH-responsive | DSPE-PEG | 0 | PEGylated | Monolayer | Passive | Therapeutic_Molecule_Type_Taxane | 120 | Sphere | Neutral | Intravenous | Immunocompetence | Heterotopic | Xenograft | Colon | 5 | 7 | Multiple-dose | Chemotherapy | NA | NA | NA | Monotherapy | No | 82.5
861 | 1429 | 2019 | Micelle | F micelles | Non-responsive | Other | 0 | PEGylated | Monolayer | Passive | Therapeutic_Molecule_Type_Photosensitizer | 122 | Sphere | Neutral | Intravenous | Immunodeficiency | Heterotopic | Xenograft | Breast | NA | 1 | Single-dose | No | NA | NA | NA | NoTherapy | No | -5.8
861 | 1430 | 2019 | Micelle | F micelles + L | Non-responsive | Other | 0 | PEGylated | Monolayer | Passive | Therapeutic_Molecule_Type_Photosensitizer | 122 | Sphere | Neutral | Intravenous | Immunodeficiency | Heterotopic | Xenograft | Breast | NA | 1 | Single-dose | Photodynamic therapy | NA | NA | NA | Monotherapy | 0 | 82.5
861 | 1431 | 2019 | Micelle | F/DOX NPs | Non-responsive | Other | 0 | PEGylated | Monolayer | Passive | Therapeutic_Molecule_Type_Anthracycline | 138 | Sphere | Neutral | Intravenous | Immunodeficiency | Heterotopic | Xenograft | Breast | NA | 1 | Single-dose | Chemotherapy | 0 | NA | NA | Monotherapy | No | -4.9
861 | 1432 | 2019 | Micelle | F/DOX NPs + L | Non-responsive | Other | 0 | PEGylated | Monolayer | Passive | Therapeutic_Molecule_Type_Anthracycline | 138 | Sphere | Neutral | Intravenous | Immunodeficiency | Heterotopic | Xenograft | Breast | NA | 1 | Single-dose | Chemotherapy | Photodynamic therapy | NA | NA | Internal-Combination | 0 | 98.1
861 | 1433 | 2019 | Micelle | C micelles + L | Non-responsive | Other | 0 | PEGylated | Monolayer | Passive | Therapeutic_Molecule_Type_Photosensitizer | 122–138 | Sphere | Neutral | Intravenous | Immunodeficiency | Heterotopic | Xenograft | Breast | NA | 1 | Single-dose | Photodynamic therapy | NA | NA | NA | Monotherapy | 0 | 47.6
864 | 1434 | 2019 | Liposome | INPs | Non-responsive | PLGA、Soybean lecithin、DSPE-PEG2000 | 1 | PEGylated | Monolayer | Passive | Therapeutic_Molecule_Type_Photosensitizer | 56 | Sphere | Neutral | Intravenous | Immunodeficiency | Heterotopic | Xenograft | Other | NA | 1 | Single-dose | Photothermal therapy | NA | NA | NA | Monotherapy | No | 10.9
864 | 1436 | 2019 | Solid polymer particle | N3-TINPs | Non-responsive | PLGA、DSPE-PEG2000、N3-labeled T cell membrane | 1 | PEGylated | Monolayer | Active | Therapeutic_Molecule_Type_Photosensitizer | 56 | Sphere | Negative | Intravenous | Immunodeficiency | Heterotopic | Xenograft | Other | NA | 1 | Single-dose | Photothermal therapy | Immunotherapy | NA | NA | Internal-Combination | No | 98.7
865 | 1437 | 2019 | Supramolecular–π–π | DOX–PDA–gossypol NPs (DOX and gossypol were 2.5 mg kg−1, respectively) | pH-responsive | Other | 0 | Non PEGylated | No coating | Passive | Therapeutic_Molecule_Type_Anthracycline | 59.6 | Sphere | Negative | Intravenous | Immunodeficiency | Heterotopic | Xenograft | Prostate | DOX=2.5、gossypol=2.5 | NA | Multiple-dose | Chemotherapy | NA | NA | NA | Monotherapy | No | 90
865 | 1438 | 2019 | Supramolecular–π–π | DOX–PDA–gossypol NPs (DOX and gossypol were 5 mg kg−1, respectively) | pH-responsive | Other | 0 | Non PEGylated | No coating | Passive | Therapeutic_Molecule_Type_Anthracycline | 59.6 | Sphere | Negative | Intravenous | Immunodeficiency | Heterotopic | Xenograft | Prostate | DOX=5、gossypol=5 | 3 | Multiple-dose | Chemotherapy | NA | NA | NA | Monotherapy | No | 90
866 | 1439 | 2019 | Solid polymer particle | nBSA-PBA | Non-responsive | Other | 1 | Non PEGylated | Monolayer | Active | Therapeutic_Molecule_Type_None | 25 | Sphere | Positive | Intravenous | Immunocompetence | Heterotopic | Xenograft | Breast | NA | 3 | Multiple-dose | Other | NA | NA | NA | Monotherapy | No | 27.9
866 | 1440 | 2019 | Solid polymer particle | nBSA-PBA + IgG | Non-responsive | Other | 1 | Non PEGylated | Monolayer | Active | Therapeutic_Molecule_Type_Antibody | 25 | Sphere | Positive | Intravenous | Immunocompetence | Heterotopic | Xenograft | Breast | NA | 3 | Multiple-dose | Immunotherapy | NA | NA | NA | Monotherapy | 0 | 32.6
866 | 1441 | 2019 | Solid polymer particle | nBSA-PBA-IgG | Non-responsive | Other | 1 | Non PEGylated | Monolayer | Active | Therapeutic_Molecule_Type_Antibody | 34 | Sphere | Positive | Intravenous | Immunocompetence | Heterotopic | Xenograft | Breast | NA | 3 | Multiple-dose | Immunotherapy | NA | NA | NA | Monotherapy | No | 50
866 | 1442 | 2019 | Solid polymer particle | IMN | pH-responsive | Other | 0 | Non PEGylated | Multilayer | Active | Therapeutic_Molecule_Type_Antibody | 46 | Sphere | Neutral | Intravenous | Immunocompetence | Heterotopic | Xenograft | Breast | NA | 3 | Multiple-dose | Immunotherapy | NA | NA | NA | Monotherapy | No | 66.3
866 | 1444 | 2019 | Solid polymer particle | IMN + NK inhibitor | pH-responsive | Other | 0 | Non PEGylated | Multilayer | Active | Therapeutic_Molecule_Type_Antibody | 46 | Sphere | Neutral | Intravenous | Immunocompetence | Heterotopic | Allograft | Skin | NA | 3 | Multiple-dose | Immunotherapy | NA | NA | NA | Monotherapy | 0 | 44.1
866 | 1446 | 2019 | Solid polymer particle | nBSA-PBA@PMPC + IgG | Non-responsive | Other | 0 | Non PEGylated | Multilayer | Active | Therapeutic_Molecule_Type_Antibody | 25–46 | Sphere | Neutral | Intravenous | Immunocompetence | Heterotopic | Allograft | Skin | NA | 3 | Multiple-dose | Immunotherapy | NA | NA | NA | Monotherapy | 0 | 41.7
866 | 1447 | 2019 | Solid polymer particle | IMN | pH-responsive | Other | 0 | Non PEGylated | Multilayer | Active | Therapeutic_Molecule_Type_Antibody | 46 | Sphere | Neutral | Intravenous | Immunocompetence | Heterotopic | Allograft | Skin | NA | 3 | Multiple-dose | Immunotherapy | NA | NA | NA | Monotherapy | No | 51
868 | 1448 | 2019 | Micelle | MPEG-PCL | Non-responsive | Other | 0 | PEGylated | Monolayer | Passive | Therapeutic_Molecule_Type_None | 30 | Sphere | Neutral | Intravenous | Immunodeficiency | Heterotopic | Xenograft | Skin | NA | 5 | Multiple-dose | No | NA | NA | NA | NoTherapy | No | 0.8
868 | 1449 | 2019 | Micelle | αM/MPEG-PCL | Non-responsive | Other | 0 | PEGylated | Monolayer | Passive | Therapeutic_Molecule_Type_Natural product | 30 | Sphere | Neutral | Intravenous | Immunodeficiency | Heterotopic | Xenograft | Skin | 50 | 5 | Multiple-dose | Chemotherapy | NA | NA | NA | Monotherapy | No | 66.9
870 | 1451 | 2019 | Other | CDSDM NRs + CTLA-4 blockade | pH-responsive | Other | 0 | Non PEGylated | No coating | Passive | Therapeutic_Molecule_Type_Anthracycline | 125 | Sphere | Negative | Intravenous | Immunocompetence | Heterotopic | allograft | Skin | NA | 10 | Multiple-dose | Chemotherapy | Immunotherapy | NA | NA | Internal-Combination | 0 | 71.8
870 | 1452 | 2019 | Other | CDSDM/CSDM NRs + CTLA-4 blockade | pH-responsive | Other | 0 | Non PEGylated | No coating | Passive | Therapeutic_Molecule_Type_Anthracycline | 125 | Sphere | Negative | Intravenous | Immunocompetence | Heterotopic | allograft | Skin | NA | 10 | Multiple-dose | Chemotherapy | Immunotherapy | NA | NA | Internal-Combination | 0 | 78.6
873 | 1453 | 2019 | Solid polymer particle | MDNP/NC | pH-responsive | Other | 1 | PEGylated | Monolayer | Passive | Therapeutic_Molecule_Type_None | 205 | Sphere | Negative | Intravenous | Immunocompetence | Heterotopic | Xenograft | Breast | NA | 7 | Multiple-dose | Gene Therapy | NA | NA | NA | Monotherapy | No | 14.1
873 | 1454 | 2019 | Solid polymer particle | PEI25k/dCas9–miR-524 | Non-responsive | Other | 0 | Non PEGylated | No coating | Passive | Therapeutic_Molecule_Type_Nucleic acid | 150.2 | Sphere | Positive | Intravenous | Immunocompetence | Heterotopic | Xenograft | Breast | NA | 7 | Multiple-dose | Gene Therapy | NA | NA | NA | Monotherapy | No | 44.6
873 | 1455 | 2019 | Solid polymer particle | SDNP/dCas9–miR-524 | Non-responsive | Other | 1 | PEGylated | Monolayer | Passive | Therapeutic_Molecule_Type_Nucleic acid | 150.2–205 | Sphere | Negative | Intravenous | Immunocompetence | Heterotopic | Xenograft | Breast | NA | 7 | Multiple-dose | Gene Therapy | NA | NA | NA | Monotherapy | No | 55.4
873 | 1456 | 2019 | Solid polymer particle | MDNP/dCas9–miR-524 | pH-responsive | Other | 1 | PEGylated | Monolayer | Active | Therapeutic_Molecule_Type_Nucleic acid | 205 | Sphere | Negative | Intravenous | Immunocompetence | Heterotopic | Xenograft | Breast | NA | 7 | Multiple-dose | Gene Therapy | NA | NA | NA | Monotherapy | No | 71.7
875 | 1457 | 2019 | Solid polymer particle | siLuc/uPIC | Non-responsive | Other | 0 | PEGylated | No coating | Passive | Therapeutic_Molecule_Type_Nucleic acid | 18 | Sphere | Neutral | Intravenous | Immunodeficiency | Heterotopic | Xenograft | Pancreas | NA | 5 | Multiple-dose | No | NA | NA | NA | NoTherapy | No | 8
875 | 1458 | 2019 | Solid polymer particle | sihPLK1/uPIC | Non-responsive | Other | 0 | PEGylated | No coating | Passive | Therapeutic_Molecule_Type_Nucleic acid | 18 | Sphere | Neutral | Intravenous | Immunodeficiency | Heterotopic | Xenograft | Pancreas | NA | 5 | Multiple-dose | Gene Therapy | NA | NA | NA | Monotherapy | No | 62
876 | 1459 | 2019 | Micelle | PTX-SNA | GSH-responsive | DNA、PTX | 0 | Non PEGylated | No coating | Passive | Therapeutic_Molecule_Type_Taxane | 90 | Sphere | Negative | Intravenous | Immunodeficiency | Heterotopic | Xenograft | Breast | 10 | 5 | Multiple-dose | Chemotherapy | NA | NA | NA | Monotherapy | No | 54.4
876 | 1460 | 2019 | Micelle | AS1411/PTX-SNA | GSH-responsive | DNA、PTX | 1 | Non PEGylated | Monolayer | Active | Therapeutic_Molecule_Type_Taxane | 90 | Sphere | Negative | Intravenous | Immunodeficiency | Heterotopic | Xenograft | Breast | 10 | 5 | Multiple-dose | Chemotherapy | NA | NA | NA | Monotherapy | No | 78.9
876 | 1461 | 2019 | Micelle | AS1411/PTX-SNA | GSH-responsive | DNA、PTX | 1 | Non PEGylated | Monolayer | Active | Therapeutic_Molecule_Type_Taxane | 90 | Sphere | Negative | Intravenous | Immunodeficiency | Heterotopic | Xenograft | Cervix | 10 | 6 | Multiple-dose | Chemotherapy | NA | NA | NA | Monotherapy | No | 30.6
876 | 1462 | 2019 | Micelle | AS1411/Bcl-2-PTX-SNA | GSH-responsive | DNA、PTX | 1 | Non PEGylated | Monolayer | Active | Therapeutic_Molecule_Type_Taxane-Nucleic acid | 90 | Sphere | Negative | Intravenous | Immunodeficiency | Heterotopic | Xenograft | Cervix | 10 | 6 | Multiple-dose | Chemotherapy | Gene Therapy | NA | NA | Internal-Combination | No | 75.5
877 | 1463 | 2019 | Supramolecular–Host–Guest | PETAzo@ZnS-A/DOX | Other environment-responsive | PEG、ZnS-A、azobenzene polymer | 0 | PEGylated | No coating | Passive | Therapeutic_Molecule_Type_Anthracycline | 100 | Sphere | Neutral | Intravenous | Immunodeficiency | Heterotopic | Xenograft | Brain | 5 | 5 | Multiple-dose | Chemotherapy | NA | NA | NA | Monotherapy | No | 58.37
877 | 1464 | 2019 | Supramolecular–Host–Guest | PETAzo@ZnS-A/DOX + X-ray irradiation | Other environment-responsive | PEG、ZnS-A、azobenzene polymer | 0 | PEGylated | No coating | Passive | Therapeutic_Molecule_Type_Anthracycline | 100 | Sphere | Neutral | Intravenous | Immunodeficiency | Heterotopic | Xenograft | Brain | 5 | 5 | Multiple-dose | Chemotherapy | Radio therapy | NA | NA | Internal-Combination | 0 | 94.31
878 | 1465 | 2019 | Solid polymer particle | PP NPs | Non-responsive | Other | 1 | PEGylated | Monolayer | Passive | Therapeutic_Molecule_Type_None | 36.8 | Sphere | Neutral | Intravenous | Immunocompetence | Heterotopic | allograft | Breast | NA | 4 | Multiple-dose | No | NA | NA | NA | NoTherapy | No | -10.87
878 | 1466 | 2019 | Solid polymer particle | ATO NPs | Non-responsive | PLGA-PEG | 1 | PEGylated | Monolayer | Passive | Therapeutic_Molecule_Type_Anti-malarial | 36.8 | Sphere | Negative | Intravenous | Immunocompetence | Heterotopic | allograft | Breast | 5.7 | 4 | Multiple-dose | Chemotherapy | Photodynamic therapy | NA | NA | Internal-Combination | No | 17.39
878 | 1467 | 2019 | Solid polymer particle | VER NPs | Non-responsive | PLGA-PEG | 1 | PEGylated | Monolayer | Passive | Therapeutic_Molecule_Type_Photosensitizer | 36.8 | Sphere | Negative | Intravenous | Immunocompetence | Heterotopic | allograft | Breast | 10 | 4 | Multiple-dose | Photodynamic therapy | NA | NA | NA | Monotherapy | No | 76.09
878 | 1469 | 2019 | Solid polymer particle | ATO/VER NPs (no laser) | Non-responsive | PLGA-PEG | 1 | PEGylated | Monolayer | Passive | Therapeutic_Molecule_Type_Anti-malarial | 36.8 | Sphere | Negative | Intravenous | Immunocompetence | Heterotopic | allograft | Breast | VER=10、ATO=5.7 | 4 | Multiple-dose | Chemotherapy | NA | NA | NA | Monotherapy | No | 14
878 | 1470 | 2019 | Solid polymer particle | ATO/VER NPs (laser) | Non-responsive | PLGA-PEG | 1 | PEGylated | Monolayer | Passive | Therapeutic_Molecule_Type_Photosensitizer | 36.8 | Sphere | Negative | Intravenous | Immunocompetence | Heterotopic | allograft | Breast | VER=10、ATO=5.7 | 4 | Multiple-dose | Photodynamic therapy | Chemotherapy | NA | NA | Internal-Combination | No | 98
879 | 1471 | 2019 | Solid polymer particle | VNPsiNc | Non-responsive | DOTAP、PEG-PLGA | 1 | PEGylated | Monolayer | Passive | Therapeutic_Molecule_Type_Nucleic acid | 95 | Sphere | Positive | Intravenous | Immunocompetence | Heterotopic | allograft | Skin | 2 | 7 | Multiple-dose | Gene Therapy | NA | NA | NA | Monotherapy | No | -10.53
879 | 1472 | 2019 | Solid polymer particle | VNPsiLdha | Non-responsive | DOTAP、PEG-PLGA | 1 | PEGylated | Monolayer | Passive | Therapeutic_Molecule_Type_Nucleic acid | 95 | Sphere | Positive | Intravenous | Immunocompetence | Heterotopic | allograft | Skin | 2 | 7 | Multiple-dose | Gene Therapy | Immunotherapy | NA | NA | Internal-Combination | No | 28.42
879 | 1473 | 2019 | Solid polymer particle | VNPsiLdha + α-PD-1 | Non-responsive | DOTAP、PEG-PLGA | 1 | PEGylated | Monolayer | Passive | Therapeutic_Molecule_Type_Nucleic acid | 95 | Sphere | Positive | Intravenous | Immunocompetence | Heterotopic | allograft | Skin | siLdha=2、α-PD-1=NA | 7、3 | Multiple-dose | Gene Therapy | Immunotherapy | NA | NA | Internal-Combination | Yes | 84.21
879 | 1474 | 2019 | Solid polymer particle | VNPsiNc | Non-responsive | DOTAP、PEG-PLGA | 1 | PEGylated | Monolayer | Passive | Therapeutic_Molecule_Type_Nucleic acid | 95 | Sphere | Positive | Intravenous | Immunocompetence | Heterotopic | allograft | Breast | 2 | 7 | Multiple-dose | Gene Therapy | NA | NA | NA | Monotherapy | No | 20.41
879 | 1475 | 2019 | Solid polymer particle | VNPsiLdha | Non-responsive | DOTAP、PEG-PLGA | 1 | PEGylated | Monolayer | Passive | Therapeutic_Molecule_Type_Nucleic acid | 95 | Sphere | Positive | Intravenous | Immunocompetence | Heterotopic | allograft | Breast | 2 | 7 | Multiple-dose | Gene Therapy | Immunotherapy | NA | NA | Internal-Combination | No | 26.53
879 | 1476 | 2019 | Solid polymer particle | VNPsiLdha + α-PD-1 | Non-responsive | DOTAP、PEG-PLGA | 1 | PEGylated | Monolayer | Passive | Therapeutic_Molecule_Type_Nucleic acid | 95 | Sphere | Positive | Intravenous | Immunocompetence | Heterotopic | allograft | Breast | siLdha=2、α-PD-1=NA | 7、3 | Multiple-dose | Gene Therapy | Immunotherapy | NA | NA | Internal-Combination | Yes | 69.39
879 | 1477 | 2019 | Solid polymer particle | VNPsiNc | Non-responsive | DOTAP、PEG-PLGA | 1 | PEGylated | Monolayer | Passive | Therapeutic_Molecule_Type_Nucleic acid | 95 | Sphere | Positive | Intravenous | Immunodeficiency | Heterotopic | allograft | Skin | 2 | 7 | Multiple-dose | Gene Therapy | NA | NA | NA | Monotherapy | No | 14.29
879 | 1478 | 2019 | Solid polymer particle | VNPsiLdha | Non-responsive | DOTAP、PEG-PLGA | 1 | PEGylated | Monolayer | Passive | Therapeutic_Molecule_Type_Nucleic acid | 95 | Sphere | Positive | Intravenous | Immunodeficiency | Heterotopic | allograft | Skin | 2 | 7 | Multiple-dose | Gene Therapy | Immunotherapy | NA | NA | Internal-Combination | No | 12.38
879 | 1479 | 2019 | Solid polymer particle | VNPsiLdha + α-PD-1 | Non-responsive | DOTAP、PEG-PLGA | 1 | PEGylated | Monolayer | Passive | Therapeutic_Molecule_Type_Nucleic acid | 95 | Sphere | Positive | Intravenous | Immunodeficiency | Heterotopic | allograft | Skin | siLdha=2、α-PD-1=NA | 7、3 | Multiple-dose | Gene Therapy | Immunotherapy | NA | NA | Internal-Combination | Yes | 23.81
879 | 1480 | 2019 | Solid polymer particle | VNPsiNc | Non-responsive | DOTAP、PEG-PLGA | 1 | PEGylated | Monolayer | Passive | Therapeutic_Molecule_Type_Nucleic acid | 95 | Sphere | Positive | Intravenous | Immunodeficiency | Heterotopic | allograft | Breast | 2 | 7 | Multiple-dose | Gene Therapy | NA | NA | NA | Monotherapy | No | 11.76
879 | 1481 | 2019 | Solid polymer particle | VNPsiLdha | Non-responsive | DOTAP、PEG-PLGA | 1 | PEGylated | Monolayer | Passive | Therapeutic_Molecule_Type_Nucleic acid | 95 | Sphere | Positive | Intravenous | Immunodeficiency | Heterotopic | allograft | Breast | 2 | 7 | Multiple-dose | Gene Therapy | Immunotherapy | NA | NA | Internal-Combination | No | 6.86
879 | 1482 | 2019 | Solid polymer particle | VNPsiLdha + α-PD-1 | Non-responsive | DOTAP、PEG-PLGA | 1 | PEGylated | Monolayer | Passive | Therapeutic_Molecule_Type_Nucleic acid | 95 | Sphere | Positive | Intravenous | Immunodeficiency | Heterotopic | allograft | Breast | siLdha=2、α-PD-1=NA | 7、3 | Multiple-dose | Gene Therapy | Immunotherapy | NA | NA | Internal-Combination | Yes | 19.61
884 | 1483 | 2019 | Solid polymer particle | PEIplex | Non-responsive | Other | 0 | Non PEGylated | No coating | Passive | Therapeutic_Molecule_Type_Nucleic acid | 140–181.3 | Sphere | Positive | Intravenous | Immunodeficiency | Heterotopic | Xenograft | Breast | 1 | 6 | Multiple-dose | Gene Therapy | NA | NA | NA | Monotherapy | No | 22.86
884 | 1484 | 2019 | Other | PNs | Non-responsive | Other | 0 | Non PEGylated | No coating | Passive | Therapeutic_Molecule_Type_Taxane | 140 | Rod | Positive | Intravenous | Immunodeficiency | Heterotopic | Xenograft | Breast | 10 | 6 | Multiple-dose | Chemotherapy | NA | NA | NA | Monotherapy | No | 68
884 | 1485 | 2019 | Other | PNplex | Non-responsive | Other | 0 | Non PEGylated | No coating | Passive | Therapeutic_Molecule_Type_Taxane-Nucleic acid | 167.7 | Rod | Positive | Intravenous | Immunodeficiency | Heterotopic | Xenograft | Breast | PTX=10、miR-101=1 | 6 | Multiple-dose | Chemotherapy | Gene Therapy | NA | NA | Internal-Combination | No | 77.14
884 | 1486 | 2019 | Other | HA-PNplex | Non-responsive | Other | 1 | Non PEGylated | Monolayer | Active | Therapeutic_Molecule_Type_Taxane-Nucleic acid | 181.3 | Rod | Positive | Intravenous | Immunodeficiency | Heterotopic | Xenograft | Breast | PTX=10、miR-101=1 | 6 | Multiple-dose | Chemotherapy | Gene Therapy | NA | NA | Internal-Combination | No | 81.71
885 | 1487 | 2019 | Solid polymer particle | NP | pH-responsive | PEG-DBP copolymer | 1 | PEGylated | Monolayer | Passive | Therapeutic_Molecule_Type_None | 80 | Sphere | Neutral | Intratumoral | Immunocompetence | Heterotopic | allograft | Skin | NA | 3 | Multiple-dose | No | NA | NA | NA | NoTherapy | No | 10.42
885 | 1488 | 2019 | Solid polymer particle | Mix | pH-responsive | PEG-DBP copolymer、cGAMP | 1 | PEGylated | Monolayer | Passive | Therapeutic_Molecule_Type_Nucleic acid | 80 | Sphere | Neutral | Intratumoral | Immunocompetence | Heterotopic | allograft | Skin | NA | 3 | Multiple-dose | Immunotherapy | NA | NA | NA | Monotherapy | No | 47.92
885 | 1490 | 2019 | Solid polymer particle | STING-NP | pH-responsive | PEG-DBP copolymer、cGAMP | 1 | PEGylated | Monolayer | Passive | Therapeutic_Molecule_Type_Nucleic acid | 80 | Sphere | Neutral | Intratumoral | Immunocompetence | Heterotopic | allograft | Skin | NA | 3 | Multiple-dose | Immunotherapy | NA | NA | NA | Monotherapy | No | 52.5
885 | 1491 | 2019 | Solid polymer particle | STING-NP + ICB | pH-responsive | PEG-DBP copolymer、cGAMP | 1 | PEGylated | Monolayer | Passive | Therapeutic_Molecule_Type_Nucleic acid | 80 | Sphere | Neutral | Intratumoral | Immunocompetence | Heterotopic | allograft | Skin | NA | 3 | Multiple-dose | Immunotherapy | NA | NA | NA | Monotherapy | 1 | 84.38
885 | 1493 | 2019 | Solid polymer particle | STING-NP | pH-responsive | PEG-DBP copolymer、cGAMP | 1 | PEGylated | Monolayer | Passive | Therapeutic_Molecule_Type_Nucleic acid | 80 | Sphere | Neutral | Intravenous | Immunocompetence | Heterotopic | allograft | Skin | NA | 3 | Multiple-dose | Immunotherapy | NA | NA | NA | Monotherapy | No | 46.05
885 | 1494 | 2019 | Solid polymer particle | STING-NP + ICB | pH-responsive | PEG-DBP copolymer、cGAMP | 1 | PEGylated | Monolayer | Passive | Therapeutic_Molecule_Type_Nucleic acid | 80 | Sphere | Neutral | Intravenous | Immunocompetence | Heterotopic | allograft | Skin | NA | 3 | Multiple-dose | Immunotherapy | NA | NA | NA | Monotherapy | 1 | 83.55
887 | 1495 | 2019 | Supramolecular–Host–Guest | CS-RA | pH-responsive | chondroitin sulfate、retinoic acid | 0 | Non PEGylated | No coating | Active | Therapeutic_Molecule_Type_Prodrug | 173.1 | Sphere | Negative | Intravenous | Immunocompetence | Orthotopic | allograft | Breast | PTX=0、RA=1 | 5 | Multiple-dose | Chemotherapy | NA | NA | NA | Monotherapy | No | 32.89
887 | 1496 | 2019 | Supramolecular–Host–Guest | PTX-CS-Chol | Non-responsive | chondroitin sulfate、cholesterol、paclitaxel | 0 | Non PEGylated | No coating | Active | Therapeutic_Molecule_Type_Taxane | 182.4 | Sphere | Negative | Intravenous | Immunocompetence | Orthotopic | allograft | Breast | PTX=5、RA=0 | 5 | Multiple-dose | Chemotherapy | NA | NA | NA | Monotherapy | No | 53.95
887 | 1497 | 2019 | Supramolecular–Host–Guest | PTX-CS-RA | pH-responsive | chondroitin sulfate、retinoic acid、paclitaxel | 0 | Non PEGylated | No coating | Active | Therapeutic_Molecule_Type_Taxane-Natural product | 192.7 | Sphere | Negative | Intravenous | Immunocompetence | Orthotopic | allograft | Breast | PTX=5、RA=1 | 5 | Multiple-dose | Chemotherapy | NA | NA | NA | Monotherapy | No | 79.82
888 | 1498 | 2019 | Solid polymer particle | PPDC nanocores | GSH-responsive | ssPBAE、PLGA | 0 | Non PEGylated | No coating | Passive | Therapeutic_Molecule_Type_Anthracycline | 114 | Sphere | Positive | Intravenous | Immunodeficiency | Heterotopic | Xenograft | Breast | DOX=4、CXB=8 | 5 | Multiple-dose | Chemotherapy | NA | NA | NA | Monotherapy | No | 58.57
888 | 1499 | 2019 | Solid polymer particle | HPPD nanoparticles | pH-responsive | ssPBAE、PLGA、HA | 1 | Non PEGylated | Monolayer | Active | Therapeutic_Molecule_Type_Anthracycline | 210 | Sphere | Negative | Intravenous | Immunodeficiency | Heterotopic | Xenograft | Breast | 4 | 5 | Multiple-dose | Chemotherapy | NA | NA | NA | Monotherapy | No | 51.43
888 | 1500 | 2019 | Solid polymer particle | HPPDC nanoparticles | pH-responsive | ssPBAE、PLGA、HA | 1 | Non PEGylated | Monolayer | Active | Therapeutic_Molecule_Type_Anthracycline | 210 | Sphere | Negative | Intravenous | Immunodeficiency | Heterotopic | Xenograft | Breast | DOX=4、CXB=8 | 5 | Multiple-dose | Chemotherapy | Immunotherapy | NA | NA | Internal-Combination | No | 75
889 | 1501 | 2019 | Micelle | Y-motif/FA@HyNPs only | Non-responsive | DSPE-PEG、Other | 0 | PEGylated | No coating | Active | Therapeutic_Molecule_Type_Photosensitizer | 67.7 | Sphere | Negative | Intratumoral | Immunodeficiency | Heterotopic | Xenograft | Breast | NA | 1 | Single-dose | No | NA | NA | NA | NoTherapy | No | 1.54
889 | 1502 | 2019 | Micelle | Y-motif/FA@HyNPs + light irradiation | Non-responsive | DSPE-PEG、Other | 0 | PEGylated | No coating | Active | Therapeutic_Molecule_Type_Photosensitizer | 67.7 | Sphere | Negative | Intratumoral | Immunodeficiency | Heterotopic | Xenograft | Breast | NA | 1 | Single-dose | Photodynamic therapy | NA | NA | NA | Monotherapy | 0 | 96.15
890 | 1504 | 2019 | Liposome | liposomes | Non-responsive | Other | 0 | Non PEGylated | No coating | Passive | Therapeutic_Molecule_Type_Anthracycline | 100 | Sphere | Negative | Intravenous | Immunodeficiency | Heterotopic | Xenograft | Breast | 6 | 5 | Multiple-dose | Chemotherapy | NA | NA | NA | Monotherapy | No | 22.84
890 | 1505 | 2019 | Liposome | AREs | Non-responsive | Other | 1 | Non PEGylated | No coating | Passive | Therapeutic_Molecule_Type_Anthracycline | 100 | Sphere | Negative | Intravenous | Immunodeficiency | Heterotopic | Xenograft | Breast | 6 | 5 | Multiple-dose | Chemotherapy | NA | NA | NA | Monotherapy | No | 40.12
890 | 1507 | 2019 | Liposome | ACEs | Non-responsive | Other | 1 | Non PEGylated | No coating | Active | Therapeutic_Molecule_Type_Anthracycline | 100 | Sphere | Negative | Intravenous | Immunodeficiency | Heterotopic | Xenograft | Breast | 6 | 5 | Multiple-dose | Chemotherapy | NA | NA | NA | Monotherapy | No | 80.86
892 | 1508 | 2019 | Micelle | PTX-loaded CR PMs | Non-responsive | Other | 0 | Non PEGylated | No coating | Passive | Therapeutic_Molecule_Type_Taxane | 189.3 | Sphere | Negative | Oral | Immunocompetence | Heterotopic | Xenograft | Liver | 20 | 5 | Multiple-dose | Chemotherapy | NA | NA | NA | Monotherapy | No | 60.76
895 | 1509 | 2019 | Hyperbranched | PTX (5 mg mL−1) +Apt@(DGL-ZA)n NPs | pH-responsive | DGL、ZA、pH-responsive linker、GBI-10 aptamer | 1 | Non PEGylated | No coating | Active | Therapeutic_Molecule_Type_Taxane | 123 | Sphere | Negative | Intravenous | Immunocompetence | Orthotopic | allograft | Breast | PTX=5、NP=NA | 4 | Multiple-dose | Chemotherapy | Immunotherapy | NA | NA | Internal-Combination | 0 | 52.5
895 | 1510 | 2019 | Other | PTX (5 mg mL−1) +Apt@C(DGL-ZA)n NPs | Non-responsive | DGL、ZA、non-responsive linker、GBI-10 aptamer | 1 | Non PEGylated | No coating | Active | Therapeutic_Molecule_Type_Taxane | 123 | Sphere | Negative | Intravenous | Immunocompetence | Orthotopic | allograft | Breast | PTX=5、NP=NA | 4 | Multiple-dose | Chemotherapy | Immunotherapy | NA | NA | Internal-Combination | 0 | 51
895 | 1511 | 2019 | Other | PTX (5 mg mL−1) +cApt@(DGL-ZA)n NPs | pH-responsive | DGL、ZA、pH-responsive linker、scrambled aptamer | 1 | Non PEGylated | No coating | Passive | Therapeutic_Molecule_Type_Taxane | 123 | Sphere | Negative | Intravenous | Immunocompetence | Orthotopic | allograft | Breast | PTX=5、NP=NA | 4 | Multiple-dose | Chemotherapy | Immunotherapy | NA | NA | Internal-Combination | 0 | 50
895 | 1512 | 2019 | Hyperbranched | PTX (2.5 mg mL−1) +Apt@(DGL-ZA)n NPs | pH-responsive | DGL、ZA、pH-responsive linker、GBI-10 aptamer | 1 | Non PEGylated | No coating | Active | Therapeutic_Molecule_Type_Taxane | 123 | Sphere | Negative | Intravenous | Immunocompetence | Orthotopic | allograft | Breast | PTX=2.5、NP=NA | 4 | Multiple-dose | Chemotherapy | Immunotherapy | NA | NA | Internal-Combination | 0 | 54
895 | 1513 | 2019 | Hyperbranched | Apt@(DGL-ZA)n NPs | pH-responsive | DGL、ZA、pH-responsive linker、GBI-10 aptamer | 1 | Non PEGylated | No coating | Active | Therapeutic_Molecule_Type_Bisphosphonates | 123 | Sphere | Negative | Intravenous | Immunocompetence | Orthotopic | allograft | Breast | NA | 4 | Multiple-dose | Immunotherapy | NA | NA | NA | Monotherapy | No | 2.5
899 | 1514 | 2019 | Solid polymer particle | NIPs | Non-responsive | SiO2 | 0 | Non PEGylated | No coating | Passive | Therapeutic_Molecule_Type_None | 70 | Sphere | Negative | Intravenous | Immunodeficiency | Heterotopic | Xenograft | Breast | NA | 1 | Single-dose | No | NA | NA | NA | NoTherapy | No | 10.29
899 | 1515 | 2019 | Solid polymer particle | nanoMIPs | Non-responsive | SiO2 | 0 | Non PEGylated | No coating | Active | Therapeutic_Molecule_Type_Ligand | 70 | Sphere | Negative | Intravenous | Immunodeficiency | Heterotopic | Xenograft | Breast | NA | 1 | Single-dose | Other | NA | NA | NA | Monotherapy | No | 51.47
906 | 1516 | 2019 | Micelle | ASP-DOCA NPs | pH-responsive | Other | 0 | Non PEGylated | No coating | Passive | Therapeutic_Molecule_Type_None | 211.3 | Sphere | Negative | Intravenous | Immunodeficiency | Heterotopic | Xenograft | Liver | NA | 5 | Multiple-dose | No | NA | NA | NA | NoTherapy | No | 1.89
906 | 1517 | 2019 | Micelle | DOX/ASP-DOCA NPs | pH-responsive | Other | 0 | Non PEGylated | No coating | Active | Therapeutic_Molecule_Type_Anthracycline | 228.8 | Sphere | Negative | Intravenous | Immunodeficiency | Heterotopic | Xenograft | Liver | 7.5 | 5 | Multiple-dose | Chemotherapy | NA | NA | NA | Monotherapy | No | 73.58
906 | 1518 | 2019 | Micelle | DOX/DEX-DOCA NPs | pH-responsive | Other | 0 | Non PEGylated | No coating | Passive | Therapeutic_Molecule_Type_Anthracycline | 211.3–228.8 | Sphere | Neutral | Intravenous | Immunodeficiency | Heterotopic | Xenograft | Liver | 7.5 | 5 | Multiple-dose | Chemotherapy | NA | NA | NA | Monotherapy | No | 30.19
908 | 1519 | 2019 | Micelle | CPP-CS-co-PNVCL1 | Other environment-responsive | Other | 0 | Non PEGylated | No coating | Active | Therapeutic_Molecule_Type_None | 100~200 nm | Sphere | Neutral | Intravenous | Immunodeficiency | Heterotopic | Xenograft | Breast | NA | 6 | Multiple-dose | No | NA | NA | NA | NoTherapy | No | 9.4
908 | 1520 | 2019 | Micelle | CPP-CS-co-PNVCL1@DOX | Other environment-responsive | Other | 0 | Non PEGylated | No coating | Active | Therapeutic_Molecule_Type_Anthracycline | 166 | Sphere | Negative | Intravenous | Immunodeficiency | Heterotopic | Xenograft | Breast | 7.5 | 6 | Multiple-dose | Chemotherapy | NA | NA | NA | Monotherapy | No | 92.62
913 | 1521 | 2019 | Liposome | IR820@LG+L | Thermo-responsive | SPC、GDO | 0 | Non PEGylated | No coating | Passive | Therapeutic_Molecule_Type_Photosensitizer | >200 nm | Sphere | Neutral | Intratumoral | Immunocompetence | Heterotopic | allograft | Breast | IR820=2.0 | 1 | Single-dose | Photothermal therapy | NA | NA | NA | Monotherapy | 0 | 16
913 | 1522 | 2019 | Liposome | aPD-L1/I@LG-L | Thermo-responsive | SPC、GDO | 0 | Non PEGylated | No coating | Passive | Therapeutic_Molecule_Type_Antibody | >200 nm | Sphere | Neutral | Intratumoral | Immunocompetence | Heterotopic | allograft | Breast | aPD-L1=NA、IR820=2.0 | 1 | Single-dose | Immunotherapy | 0 | NA | NA | Monotherapy | 0 | 45.6
913 | 1523 | 2019 | Liposome | aPD-L1/I@LG+L | Thermo-responsive | SPC、GDO | 0 | Non PEGylated | No coating | Active | Therapeutic_Molecule_Type_Antibody | >200 nm | Sphere | Neutral | Intratumoral | Immunocompetence | Heterotopic | allograft | Breast | aPD-L1=NA、IR820=2.0 | 1 | Single-dose | Immunotherapy | Photothermal therapy | NA | NA | Internal-Combination | 0 | 93.6
913 | 1527 | 2019 | Liposome | IR820@LG+L | Thermo-responsive | SPC、GDO | 0 | Non PEGylated | No coating | Passive | Therapeutic_Molecule_Type_Photosensitizer | >200 nm | Sphere | Neutral | Intratumoral | Immunocompetence | Heterotopic | allograft | Skin | IR820=2.0 | 1 | Single-dose | Photothermal therapy | NA | NA | NA | Monotherapy | 0 | 9.3
913 | 1528 | 2019 | Liposome | aPD-L1/I@LG-L | Thermo-responsive | SPC、GDO | 0 | Non PEGylated | No coating | Passive | Therapeutic_Molecule_Type_Antibody | >200 nm | Sphere | Neutral | Intratumoral | Immunocompetence | Heterotopic | allograft | Skin | aPD-L1=NA、IR820=2.0 | 1 | Single-dose | Immunotherapy | 0 | NA | NA | Monotherapy | 0 | 25.58
913 | 1529 | 2019 | Liposome | aPD-L1/I@LG+L | Thermo-responsive | SPC、GDO | 0 | Non PEGylated | No coating | Active | Therapeutic_Molecule_Type_Antibody | >200 nm | Sphere | Neutral | Intratumoral | Immunocompetence | Heterotopic | allograft | Skin | aPD-L1=NA、IR820=2.0 | 1 | Single-dose | Immunotherapy | Photothermal therapy | NA | NA | Internal-Combination | 0 | 62.79
915 | 1530 | 2019 | Solid polymer particle | SPNC | Non-responsive | Other | 1 | PEGylated | Monolayer | Passive | Therapeutic_Molecule_Type_Photosensitizer | 17 | Sphere | Negative | Intravenous | Immunocompetence | Heterotopic | allograft | Breast | NA | 1 | Single-dose | No | NA | NA | NA | NoTherapy | No | 1.15
915 | 1531 | 2019 | Solid polymer particle | SPNC + Laser | Non-responsive | Other | 1 | PEGylated | Monolayer | Passive | Therapeutic_Molecule_Type_Photosensitizer | 17 | Sphere | Negative | Intravenous | Immunocompetence | Heterotopic | allograft | Breast | NA | 1 | Single-dose | Photodynamic therapy | NA | NA | NA | Monotherapy | No | 55.17
915 | 1532 | 2019 | Solid polymer particle | OSPE | ROS-responsive | Other | 2 | PEGylated | Monolayer | Passive | Therapeutic_Molecule_Type_Photosensitizer-Enzyme | 28 | Sphere | Negative | Intravenous | Immunocompetence | Heterotopic | allograft | Breast | NA | 1 | Single-dose | Gene Therapy |  | NA | NA | Monotherapy | No | 3.45
915 | 1533 | 2019 | Solid polymer particle | OSPE + Laser | ROS-responsive | Other | 2 | PEGylated | Monolayer | Passive | Therapeutic_Molecule_Type_Photosensitizer-Enzyme | 28 | Sphere | Negative | Intravenous | Immunocompetence | Heterotopic | allograft | Breast | NA | 1 | Single-dose | Photodynamic therapy | Gene Therapy | NA | NA | Internal-Combination | No | 100
918 | 1534 | 2019 | Biopolymer particle | CMCS-NCTD (32.62 mg/kg) | pH-responsive | Other | 0 | Non PEGylated | No coating | Passive | Therapeutic_Molecule_Type_Enzyme inhibitor | 100~200 nm | Sphere | Negative | Intraperitoneal | Immunocompetence | Heterotopic | allograft | Lung | 32.62 | 7 | Multiple-dose | Chemotherapy | NA | NA | NA | Monotherapy | No | 34.12
918 | 1535 | 2019 | Biopolymer particle | CMCS-NCTD (16.31 mg/kg) | pH-responsive | Other | 0 | Non PEGylated | No coating | Passive | Therapeutic_Molecule_Type_Enzyme inhibitor | 100~200 nm | Sphere | Negative | Intraperitoneal | Immunocompetence | Heterotopic | allograft | Lung | 16.31 | 7 | Multiple-dose | Chemotherapy | NA | NA | NA | Monotherapy | No | 43.53
918 | 1536 | 2019 | Biopolymer particle | CMCS-NCTD (8.16 mg/kg) | pH-responsive | Other | 0 | Non PEGylated | No coating | Passive | Therapeutic_Molecule_Type_Enzyme inhibitor | 100~200 nm | Sphere | Negative | Intraperitoneal | Immunocompetence | Heterotopic | allograft | Lung | 8.16 | 7 | Multiple-dose | Chemotherapy | NA | NA | NA | Monotherapy | No | 54.12
919 | 1537 | 2019 | Liposome | A15-Exo | Non-responsive | Other | 0 | Non PEGylated | No coating | Active | Therapeutic_Molecule_Type_None | 94.1 | Sphere | Negative | Intravenous | Immunodeficiency | Heterotopic | Xenograft | Breast | NA | 5 | Multiple-dose | No | NA | NA | NA | NoTherapy | No | 51
919 | 1538 | 2019 | Liposome | A15-Exo/Cho-miR159 | Non-responsive | Other | 0 | Non PEGylated | No coating | Active | Therapeutic_Molecule_Type_Nucleic acid | 10~100 nm | Sphere | Negative | Intravenous | Immunodeficiency | Heterotopic | Xenograft | Breast | 0.1 | 5 | Multiple-dose | Gene Therapy | Immunotherapy | NA | NA | Internal-Combination | No | 79
919 | 1539 | 2019 | Liposome | A15-Exo/Dox | pH-responsive | Other | 0 | Non PEGylated | No coating | Active | Therapeutic_Molecule_Type_Anthracycline | 10~100 nm | Sphere | Negative | Intravenous | Immunodeficiency | Heterotopic | Xenograft | Breast | 5 | 5 | Multiple-dose | Chemotherapy | Immunotherapy | NA | NA | Internal-Combination | No | 67.5
919 | 1540 | 2019 | Liposome | Co-A15-Exo | pH-responsive | Other | 0 | Non PEGylated | No coating | Active | Therapeutic_Molecule_Type_Anthracycline-Nucleic acid | 10~100 nm | Sphere | Negative | Intravenous | Immunodeficiency | Heterotopic | Xenograft | Breast | Dox=5、Cho-miR159=0.1 | 5 | Multiple-dose | Chemotherapy | Gene Therapy | Immunotherapy | NA | Internal-Combination | No | 89
931 | 1541 | 2018 | Micelle | (CPT)2-ss-Mal-loaded PECL micelles | GSH-responsive | Other | 0 | PEGylated | No coating | Passive | Therapeutic_Molecule_Type_Prodrug | 51.6 | Sphere | Neutral | Intravenous | Immunocompetence | Heterotopic | allograft | Breast | 5 | 4 | Multiple-dose | Chemotherapy | NA | NA | NA | Monotherapy | No | 67.21
931 | 1542 | 2018 | Micelle | (CPT)2-ss-Mal-loaded TAT-PECL micelles | GSH-responsive | Other | 0 | PEGylated | No coating | Active | Therapeutic_Molecule_Type_Prodrug | 51.6 | Sphere | Positive | Intravenous | Immunocompetence | Heterotopic | allograft | Breast | 5 | 4 | Multiple-dose | Chemotherapy | NA | NA | NA | Monotherapy | No | 81.15
931 | 1543 | 2018 | Micelle | (CPT)2-ss-Mal-loaded DA-TAT-PECL micelles | pH-responsive、GSH-responsive | Other | 0 | PEGylated | No coating | Active | Therapeutic_Molecule_Type_Prodrug | 51.6 | Sphere | Negative | Intravenous | Immunocompetence | Heterotopic | allograft | Breast | 5 | 4 | Multiple-dose | Chemotherapy | NA | NA | NA | Monotherapy | No | 99.18
935 | 1544 | 2018 | Hyperbranched | HSP-PEG (10 mg/kg) | Non-responsive | C18-PMH-PEG 、 HSP | 1 | PEGylated | Monolayer | Passive | Therapeutic_Molecule_Type_None | 20 | Sphere | Negative | Intravenous | Immunocompetence | Heterotopic | allograft | Breast | 10 | 2 | Multiple-dose | No | NA | NA | NA | NoTherapy | No | 1.52
935 | 1545 | 2018 | Hyperbranched | ¹³¹I-HSP-PEG (300 μCi ¹³¹I, two injections) | Non-responsive | C18-PMH-PEG 、 HSP | 1 | PEGylated | Monolayer | Passive | Therapeutic_Molecule_Type_Photosensitizer-Radioactive element | 20 | Sphere | Negative | Intravenous | Immunocompetence | Heterotopic | allograft | Breast | NA | 2 | Multiple-dose | Radio therapy | NA | NA | NA | Monotherapy | No | 54.55
935 | 1546 | 2018 | Hyperbranched | DMXAA + ¹³¹I-HSP-PEG (12 mg/kg DMXAA + 300 μCi ¹³¹I, two injections) | Non-responsive | C18-PMH-PEG 、 HSP | 1 | PEGylated | Monolayer | Passive | Therapeutic_Molecule_Type_Photosensitizer-Radioactive element | 20 | Sphere | Negative | Intravenous | Immunocompetence | Heterotopic | allograft | Breast | DMXAA=12 | 2 | Multiple-dose | Radio therapy | Chemotherapy | NA | NA | Internal-Combination | 0 | 78.79
935 | 1547 | 2018 | Hyperbranched | ¹³¹I-HSP-PEG (600 μCi ¹³¹I, one injection) | Non-responsive | C18-PMH-PEG 、 HSP | 1 | PEGylated | Monolayer | Passive | Therapeutic_Molecule_Type_Photosensitizer-Radioactive element | 20 | Sphere | Negative | Intravenous | Immunocompetence | Heterotopic | allograft | Breast | NA | 1 | Single-dose | Radio therapy | NA | NA | NA | Monotherapy | No | 43.94
935 | 1548 | 2018 | Hyperbranched | DMXAA + ¹³¹I-HSP-PEG (12 mg/kg DMXAA + 600 μCi ¹³¹I, one injection) | Non-responsive | C18-PMH-PEG 、 HSP | 1 | PEGylated | Monolayer | Passive | Therapeutic_Molecule_Type_Photosensitizer-Radioactive element | 20 | Sphere | Negative | Intravenous | Immunocompetence | Heterotopic | allograft | Breast | DMXAA=12 | 1 | Single-dose | Radio therapy | Chemotherapy | NA | NA | Internal-Combination | 0 | 68.18
939 | 1549 | 2018 | Liposome | DOXIL 5 mg/kg | Non-responsive | DSPC、cholesterol、DSPE-PEG | 1 | PEGylated | Monolayer | Passive | Therapeutic_Molecule_Type_Anthracycline | 10~100 nm | Sphere | Neutral | Intravenous | Immunodeficiency | Heterotopic | Xenograft | Liver | 5 | 3 | Multiple-dose | Chemotherapy | NA | NA | NA | Monotherapy | No | 28.57
939 | 1550 | 2018 | Liposome | DOXIL 10 mg/kg | Non-responsive | DSPC、cholesterol、DSPE-PEG | 1 | PEGylated | Monolayer | Passive | Therapeutic_Molecule_Type_Anthracycline | 10~100 nm | Sphere | Neutral | Intravenous | Immunodeficiency | Heterotopic | Xenograft | Liver | 10 | 3 | Multiple-dose | Chemotherapy | NA | NA | NA | Monotherapy | No | 31.43
939 | 1551 | 2018 | Micelle | DOX-MNC 50 mg/kg | Non-responsive | Other | 0 | PEGylated | Monolayer | Passive | Therapeutic_Molecule_Type_Anthracycline | 124 | Sphere | Neutral | Intravenous | Immunodeficiency | Heterotopic | Xenograft | Liver | 50 | 3 | Multiple-dose | Chemotherapy | NA | NA | NA | Monotherapy | No | 38.24
940 | 1552 | 2018 | Other | CaBP-PEG | pH-responsive | DPPC、cholesterol、DSPE-PEG、Other | 1 | PEGylated | Monolayer | Passive | Therapeutic_Molecule_Type_Bisphosphonates | 50 | Sphere | Neutral | Intravenous | Immunocompetence | Heterotopic | allograft | Breast | NA | 2 | Multiple-dose | Immunotherapy | NA | NA | NA | Monotherapy | No | 36.14
940 | 1553 | 2018 | Other | CaP(32P)-PEG | pH-responsive | Other | 1 | PEGylated | Monolayer | Passive | Therapeutic_Molecule_Type_Radioactive element | 50 | Sphere | Neutral | Intravenous | Immunocompetence | Heterotopic | allograft | Breast | NA | 2 | Multiple-dose | Radio therapy | NA | NA | NA | Monotherapy | No | 24.1
940 | 1554 | 2018 | Other | CaBP(32P)-PEG | pH-responsive | DPPC、cholesterol、DSPE-PEG、Other | 1 | PEGylated | Monolayer | Passive | Therapeutic_Molecule_Type_Bisphosphonates | 50 | Sphere | Neutral | Intravenous | Immunocompetence | Heterotopic | allograft | Breast | NA | 2 | Multiple-dose | Radio therapy | Immunotherapy | NA | NA | Internal-Combination | No | 75.9
941 | 1555 | 2018 | Liposome | DOX@CVs | Non-responsive | Other | 0 | PEGylated | Monolayer | Passive | Therapeutic_Molecule_Type_Anthracycline | 72 | Sphere | Neutral | Intravenous | Immunocompetence | Heterotopic | Xenograft | Liver | NA | 7 | Multiple-dose | Chemotherapy | NA | NA | NA | Monotherapy | No | 21.9
941 | 1556 | 2018 | Liposome | DOX@GCVs | GSH-responsive | Other | 0 | PEGylated | Monolayer | Passive | Therapeutic_Molecule_Type_Anthracycline | 72 | Sphere | Neutral | Intravenous | Immunocompetence | Heterotopic | Xenograft | Liver | NA | NA | Multiple-dose | Chemotherapy | NA | NA | NA | Monotherapy | No | 81.9
941 | 1557 | 2018 | Liposome | Doxil | Non-responsive | Other | 1 | Non PEGylated | No coating | Passive | Therapeutic_Molecule_Type_Anthracycline | 72 | Sphere | Neutral | Intravenous | Immunocompetence | Heterotopic | Xenograft | Liver | NA | 7 | Multiple-dose | Chemotherapy | NA | NA | NA | Monotherapy | No | 52.38
943 | 1558 | 2018 | Nanogel | DOX@ING | Non-responsive | Other | 0 | Non PEGylated | No coating | Passive | Therapeutic_Molecule_Type_Anthracycline | 100~200 nm | Sphere | Negative | Intravenous | Immunocompetence | Heterotopic | allograft | Liver | 4 | 5 | Multiple-dose | Chemotherapy | NA | NA | NA | Monotherapy | No | 48.18
943 | 1559 | 2018 | Nanogel | DOX@SNG | pH-responsive | Other | 0 | Non PEGylated | No coating | Passive | Therapeutic_Molecule_Type_Anthracycline | 100~200 nm | Sphere | Negative | Intravenous | Immunocompetence | Heterotopic | allograft | Liver | 4 | 5 | Multiple-dose | Chemotherapy | NA | NA | NA | Monotherapy | No | 76.36
944 | 1560 | 2018 | Solid polymer particle | iDPP | Non-responsive | C18-PEG2000-iRGD、DOTAP、MPEG-PLA | 0 | PEGylated | Monolayer | Active | Therapeutic_Molecule_Type_None | 139 | Sphere | Positive | Intratumoral | Immunocompetence | Heterotopic | allograft | Skin | NA | 4 | Multiple-dose | Gene Therapy | NA | NA | NA | Monotherapy | No | 14.96
944 | 1561 | 2018 | Solid polymer particle | iDPP/pVAX | Non-responsive | C18-PEG2000-iRGD、DOTAP、MPEG-PLA | 0 | PEGylated | Monolayer | Active | Therapeutic_Molecule_Type_None | 142 | Sphere | Neutral | Intratumoral | Immunocompetence | Heterotopic | allograft | Skin | NA | 4 | Multiple-dose | Gene Therapy | NA | NA | NA | Monotherapy | No | 3.15
944 | 1562 | 2018 | Solid polymer particle | DPP/VSVMP | Non-responsive | DOTAP、MPEG-PLA | 0 | PEGylated | Monolayer | Passive | Therapeutic_Molecule_Type_Nucleic acid | 139–142 | Sphere | Neutral | Intratumoral | Immunocompetence | Heterotopic | allograft | Skin | NA | 4 | Multiple-dose | Gene Therapy | NA | NA | NA | Monotherapy | No | 43.31
944 | 1563 | 2018 | Solid polymer particle | iDPP/VSVMP | Non-responsive | C18-PEG2000-iRGD、DOTAP、MPEG-PLA | 0 | PEGylated | Monolayer | Active | Therapeutic_Molecule_Type_Nucleic acid | 142 | Sphere | Neutral | Intratumoral | Immunocompetence | Heterotopic | allograft | Skin | NA | 4 | Multiple-dose | Gene Therapy | NA | NA | NA | Monotherapy | No | 78.74
944 | 1564 | 2018 | Solid polymer particle | iDPP | Non-responsive | C18-PEG2000-iRGD、DOTAP、MPEG-PLA | 0 | PEGylated | Monolayer | Active | Therapeutic_Molecule_Type_None | 139 | Sphere | Positive | Intravenous | Immunocompetence | Heterotopic | allograft | Skin | NA | 7 | Multiple-dose | Gene Therapy | NA | NA | NA | Monotherapy | No | 15.32
944 | 1565 | 2018 | Solid polymer particle | iDPP/pVAX | Non-responsive | C18-PEG2000-iRGD、DOTAP、MPEG-PLA | 0 | PEGylated | Monolayer | Active | Therapeutic_Molecule_Type_None | 142 | Sphere | Neutral | Intravenous | Immunocompetence | Heterotopic | allograft | Skin | NA | 7 | Multiple-dose | Gene Therapy | NA | NA | NA | Monotherapy | No | 2.42
944 | 1566 | 2018 | Solid polymer particle | DPP/VSVMP | Non-responsive | DOTAP、MPEG-PLA | 0 | PEGylated | Monolayer | Passive | Therapeutic_Molecule_Type_Nucleic acid | 139–142 | Sphere | Neutral | Intravenous | Immunocompetence | Heterotopic | allograft | Skin | NA | 7 | Multiple-dose | Gene Therapy | NA | NA | NA | Monotherapy | No | 40.32
944 | 1567 | 2018 | Solid polymer particle | iDPP/VSVMP | Non-responsive | C18-PEG2000-iRGD、DOTAP、MPEG-PLA | 0 | PEGylated | Monolayer | Active | Therapeutic_Molecule_Type_Nucleic acid | 142 | Sphere | Neutral | Intravenous | Immunocompetence | Heterotopic | allograft | Skin | NA | 7 | Multiple-dose | Gene Therapy | NA | NA | NA | Monotherapy | No | 65.32
946 | 1568 | 2018 | Liposome | CDK1-siRNA-loaded DCLC nano-Transformers | pH-responsive | DC 、 PBS 、 oleic oil | 0 | Non PEGylated | No coating | Passive | Therapeutic_Molecule_Type_Nucleic acid | 170.3 | Rod | Negative | Intratumoral | Immunodeficiency | Heterotopic | Xenograft | Liver | NA | 11 | Multiple-dose | Gene Therapy | NA | NA | NA | Monotherapy | No | 87.57
946 | 1569 | 2018 | Liposome | scrambled siRNA-loaded DCLC nano-Transformers | pH-responsive | DC 、 PBS 、 oleic oil | 0 | Non PEGylated | No coating | Passive | Therapeutic_Molecule_Type_Nucleic acid | 170.3 | Rod | Negative | Intratumoral | Immunodeficiency | Heterotopic | Xenograft | Liver | NA | 11 | Multiple-dose | No | NA | NA | NA | NoTherapy | No | 7.03
946 | 1570 | 2018 | Liposome | CDK1-siRNA-loaded Lipo 2000 | Non-responsive | Other | 0 | Non PEGylated | No coating | Passive | Therapeutic_Molecule_Type_Nucleic acid | 170.3 | Sphere | Positive | Intratumoral | Immunodeficiency | Heterotopic | Xenograft | Liver | NA | 11 | Multiple-dose | Gene Therapy | NA | NA | NA | Monotherapy | No | 40.54
952 | 1571 | 2018 | Supramolecular–Host–Guest | PEG350-CCM@APTES-COF-1 | pH-responsive | PEG、APTES-COF-1、CCM | 1 | PEGylated | Monolayer | Passive | Therapeutic_Molecule_Type_Natural product | 150 | Sphere | Neutral | Intravenous | Immunodeficiency | Heterotopic | Xenograft | Cervix | 5 | 9 | Multiple-dose | No | NA | NA | NA | NoTherapy | No | 52
952 | 1572 | 2018 | Supramolecular–Host–Guest | PEG1000-CCM@APTES-COF-1 | pH-responsive | PEG、APTES-COF-1、CCM | 1 | PEGylated | Monolayer | Passive | Therapeutic_Molecule_Type_Natural product | 170 | Sphere | Neutral | Intravenous | Immunodeficiency | Heterotopic | Xenograft | Cervix | 5 | 9 | Multiple-dose | No | NA | NA | NA | NoTherapy | No | 50
952 | 1573 | 2018 | Supramolecular–Host–Guest | PEG2000-CCM@APTES-COF-1 | pH-responsive | PEG、APTES-COF-1、CCM | 1 | PEGylated | Monolayer | Passive | Therapeutic_Molecule_Type_Natural product | 230 | Sphere | Neutral | Intravenous | Immunodeficiency | Heterotopic | Xenograft | Cervix | 5 | 9 | Multiple-dose | No | NA | NA | NA | NoTherapy | No | 54
952 | 1574 | 2018 | Supramolecular–Host–Guest | PEG350-CCM@APTES-COF-1@DOX | pH-responsive | PEG、APTES-COF-1、CCM、DOX | 1 | PEGylated | Monolayer | Passive | Therapeutic_Molecule_Type_Anthracycline | 150 | Sphere | Neutral | Intravenous | Immunodeficiency | Heterotopic | Xenograft | Cervix | 1.5 | 9 | Multiple-dose | Chemotherapy | NA | NA | NA | Monotherapy | No | 56
952 | 1575 | 2018 | Supramolecular–Host–Guest | PEG1000-CCM@APTES-COF-1@DOX | pH-responsive | PEG、APTES-COF-1、CCM、DOX | 1 | PEGylated | Monolayer | Passive | Therapeutic_Molecule_Type_Anthracycline | 170 | Sphere | Neutral | Intravenous | Immunodeficiency | Heterotopic | Xenograft | Cervix | 1.5 | 9 | Multiple-dose | Chemotherapy | NA | NA | NA | Monotherapy | No | 55
952 | 1576 | 2018 | Supramolecular–Host–Guest | PEG2000-CCM@APTES-COF-1@DOX | pH-responsive | PEG、APTES-COF-1、CCM、DOX | 1 | PEGylated | Monolayer | Passive | Therapeutic_Molecule_Type_Anthracycline | 230 | Sphere | Neutral | Intravenous | Immunodeficiency | Heterotopic | Xenograft | Cervix | 1.5 | 9 | Multiple-dose | Chemotherapy | NA | NA | NA | Monotherapy | No | 62
953 | 1577 | 2018 | Other | QDs@TA-PEG | ATP-responsive | DSPE-PEG | 1 | PEGylated | Monolayer | Passive | Therapeutic_Molecule_Type_None | 55.1 | Sphere | Negative | Intravenous | Immunodeficiency | Heterotopic | Xenograft | Liver | 20 | 1 | Single-dose | No | NA | NA | NA | NoTherapy | No | 12.17
953 | 1578 | 2018 | Other | QDs@TA-PEG/DOX | ATP-responsive | DSPE-PEG | 1 | PEGylated | Monolayer | Passive | Therapeutic_Molecule_Type_Anthracycline | 55.1 | Sphere | Negative | Intravenous | Immunodeficiency | Heterotopic | Xenograft | Liver | DOX=5、NCs=20 | 1 | Single-dose | Chemotherapy | NA | NA | NA | Monotherapy | No | 84.35
953 | 1579 | 2018 | Other | 2 × QDs@TA-PEG/DOX | ATP-responsive | DSPE-PEG | 1 | PEGylated | Monolayer | Passive | Therapeutic_Molecule_Type_Anthracycline | 55.1 | Sphere | Negative | Intravenous | Immunodeficiency | Heterotopic | Xenograft | Liver | DOX=5、NCs=20 | 2 | Multiple-dose | Chemotherapy | NA | NA | NA | Monotherapy | No | 95.65
954 | 1580 | 2018 | Supramolecular–π–π | SCNPs | Non-responsive | Other | 0 | PEGylated | No coating | Active | Therapeutic_Molecule_Type_Topoisomerase inhibitor | 118 | Sphere | Neutral | Intravenous | Immunodeficiency | Heterotopic | Xenograft | Cervix | 5 | 5 | Multiple-dose | Chemotherapy | NA | NA | NA | Monotherapy | No | 23.68
954 | 1581 | 2018 | Supramolecular–π–π | SNPs | GSH-responsive | Other | 0 | PEGylated | No coating | Active | Therapeutic_Molecule_Type_Topoisomerase inhibitor | 118 | Sphere | Neutral | Intravenous | Immunodeficiency | Heterotopic | Xenograft | Cervix | 5 | 5 | Multiple-dose | Chemotherapy | NA | NA | NA | Monotherapy | No | 83.16
954 | 1582 | 2018 | Supramolecular–π–π | SCNPs | Non-responsive | Other | 0 | PEGylated | No coating | Active | Therapeutic_Molecule_Type_Topoisomerase inhibitor | 118 | Sphere | Neutral | Intravenous | Immunocompetence | Orthotopic | allograft | Breast | NA | 5 | Multiple-dose | Chemotherapy | NA | NA | NA | Monotherapy | No | 2.94
954 | 1584 | 2018 | Supramolecular–π–π | SNPs (10.0 mg CPT kg-1) | GSH-responsive | Other | 0 | PEGylated | No coating | Active | Therapeutic_Molecule_Type_Topoisomerase inhibitor | 118 | Sphere | Neutral | Intravenous | Immunocompetence | Orthotopic | allograft | Breast | 10 | 5 | Multiple-dose | Chemotherapy | NA | NA | NA | Monotherapy | No | 85.29
955 | 1585 | 2018 | Micelle | DOX-Control NP | Non-responsive | Other | 1 | PEGylated | Monolayer | Passive | Therapeutic_Molecule_Type_Anthracycline | 113 | Sphere | Neutral | Intravenous | Immunodeficiency | Heterotopic | Xenograft | Colon | NA | 3 | Multiple-dose | Chemotherapy | NA | NA | NA | Monotherapy | No | 43.64
955 | 1586 | 2018 | Micelle | DOX-NO-NP | GSH-responsive | Other | 1 | PEGylated | Monolayer | Passive | Therapeutic_Molecule_Type_Anthracycline | 134 | Sphere | Neutral | Intravenous | Immunodeficiency | Heterotopic | Xenograft | Colon | NA | 3 | Multiple-dose | Chemotherapy | NO-generating module | NA | NA | Internal-Combination | No | 71.82
956 | 1587 | 2018 | Solid polymer particle | SPN-0 without laser | Non-responsive | PCPDTBT、PS-b-PAA、MPTMS、PEG-b-PPG-b-PEG | 3 | PEGylated | Monolayer | Passive | Therapeutic_Molecule_Type_None | 35 | Sphere | Negative | Intratumoral | Immunocompetence | Heterotopic | Xenograft | Breast | NA | 1 | Single-dose | No | NA | NA | NA | NoTherapy | No | 14.1
956 | 1588 | 2018 | Solid polymer particle | SPN-0 + laser | Non-responsive | PCPDTBT、PS-b-PAA、MPTMS、PEG-b-PPG-b-PEG | 3 | PEGylated | Monolayer | Passive | Therapeutic_Molecule_Type_Photosensitizer | 35 | Sphere | Negative | Intratumoral | Immunocompetence | Heterotopic | Xenograft | Breast | NA | 1 | Single-dose | Photodynamic therapy | 0 | NA | NA | Monotherapy | No | 73.08
956 | 1589 | 2018 | Subtype_Solid polymer particle | SPN-M1 without laser | Hypoxia-responsive | PCPDTBT、PS-b-PAA、MPTMS、MnO2、PEG-b-PPG-b-PEG | 4 | PEGylated | Monolayer | Passive | Therapeutic_Molecule_Type_None | 55 | Sphere | Negative | Intratumoral | Immunocompetence | Heterotopic | Xenograft | Breast | NA | 1 | Single-dose | No | NA | NA | NA | NoTherapy | No | 11.54
956 | 1590 | 2018 | Subtype_Solid polymer particle | SPN-M1 + laser | Hypoxia-responsive | PCPDTBT、PS-b-PAA、MPTMS、MnO2、PEG-b-PPG-b-PEG | 4 | PEGylated | Monolayer | Passive | Therapeutic_Molecule_Type_Photosensitizer | 55 | Sphere | Negative | Intratumoral | Immunocompetence | Heterotopic | Xenograft | Breast | NA | 1 | Single-dose | Photodynamic therapy | NA | NA | NA | Monotherapy | No | 98.72
961 | 1591 | 2018 | Nanogel | empty ALG NG | pH-responsive | Other | 0 | Non PEGylated | No coating | Passive | Therapeutic_Molecule_Type_None | 197 | Sphere | Negative | Intravenous | Immunocompetence | Heterotopic | allograft | Liver | NA | 1 | Single-dose | No | NA | NA | NA | NoTherapy | No | -5.21
961 | 1592 | 2018 | Nanogel | empty Co@ALG NG | pH-responsive | Other | 1 | Non PEGylated | Monolayer | Passive | Therapeutic_Molecule_Type_None | 276 | Sphere | Negative | Intravenous | Immunocompetence | Heterotopic | allograft | Liver | NA | 1 | Single-dose | No | NA | NA | NA | NoTherapy | No | 4.17
961 | 1593 | 2018 | Nanogel | DOX/ALG NG | pH-responsive | Other | 0 | Non PEGylated | No coating | Passive | Therapeutic_Molecule_Type_Anthracycline | 150 | Sphere | Negative | Intravenous | Immunocompetence | Heterotopic | allograft | Liver | 6 | 1 | Single-dose | Chemotherapy | NA | NA | NA | Monotherapy | No | 70.31
961 | 1594 | 2018 | Nanogel | DOX/Co@ALG NG | pH-responsive | Other | 1 | Non PEGylated | Monolayer | Passive | Therapeutic_Molecule_Type_Anthracycline | 150 | Sphere | Negative | Intravenous | Immunocompetence | Heterotopic | allograft | Liver | 6 | 1 | Single-dose | Chemotherapy | NA | NA | NA | Monotherapy | No | 78.13
964 | 1595 | 2018 | Solid polymer particle | DSF-NPs | Non-responsive | mPEG5000-PCL5000、PCL5000、MCT | 0 | PEGylated | Monolayer | Passive | Therapeutic_Molecule_Type_Alcohol antagonist | 98.1 | Sphere | Neutral | Intravenous | Immunocompetence | Heterotopic | Xenograft | Liver | 40 | 5 | Multiple-dose | Chemotherapy | NA | NA | NA | Monotherapy | No | 53.23
965 | 1596 | 2018 | Liposome | LR | Non-responsive | Lip1、Lip2、TriMan-Lip | 0 | Non PEGylated | No coating | Active | Therapeutic_Molecule_Type_Nucleic acid | 100~200 nm | Sphere | Positive | Intravenous | Immunocompetence | Heterotopic | allograft | Cervix | NA | 3 | Multiple-dose | Immunotherapy | NA | NA | NA | Monotherapy | No | 32.14
965 | 1597 | 2018 | Biopolymer particle | LPR | Non-responsive | Lip1、Lip2、TriMan-Lip、PEG-HpK | 2 | PEGylated | Monolayer | Active | Therapeutic_Molecule_Type_Nucleic acid | 100~200 nm | Sphere | Neutral | Intravenous | Immunocompetence | Heterotopic | allograft | Cervix | NA | 3 | Multiple-dose | Immunotherapy | NA | NA | NA | Monotherapy | No | 89.29
965 | 1598 | 2018 | Biopolymer particle | unmodified mRNA LPR | Non-responsive | Lip1、Lip2、TriMan-Lip、PEG-HpK | 2 | PEGylated | Monolayer | Active | Therapeutic_Molecule_Type_Nucleic acid | 100~200 nm | Sphere | Neutral | Intravenous | Immunocompetence | Heterotopic | allograft | Cervix | NA | 3 | Multiple-dose | Immunotherapy | NA | NA | NA | Monotherapy | No | 95.65
965 | 1599 | 2018 | Biopolymer particle | N1mψ mRNA LPR | Non-responsive | Lip1、Lip2、TriMan-Lip、PEG-HpK | 2 | PEGylated | Monolayer | Active | Therapeutic_Molecule_Type_Nucleic acid | 100~200 nm | Sphere | Neutral | Intravenous | Immunocompetence | Heterotopic | allograft | Cervix | NA | 3 | Multiple-dose | Immunotherapy | NA | NA | NA | Monotherapy | No | 97.39
965 | 1600 | 2018 | Liposome | N1mψ mRNA LR | Non-responsive | Lip1、Lip2、TriMan-Lip | 0 | Non PEGylated | No coating | Active | Therapeutic_Molecule_Type_Nucleic acid | 100~200 nm | Sphere | Positive | Intravenous | Immunocompetence | Heterotopic | allograft | Cervix | NA | 3 | Multiple-dose | Immunotherapy | NA | NA | NA | Monotherapy | No | 16.67
965 | 1601 | 2018 | Biopolymer particle | unmodified mRNA LPR | Non-responsive | Lip1、Lip2、TriMan-Lip、PEG-HpK | 2 | PEGylated | Monolayer | Active | Therapeutic_Molecule_Type_Nucleic acid | 100~200 nm | Sphere | Neutral | Intravenous | Immunocompetence | Heterotopic | allograft | Skin | NA | 3 | Multiple-dose | Immunotherapy | NA | NA | NA | Monotherapy | No | 84.29
965 | 1602 | 2018 | Biopolymer particle | N1mψ mRNA LPR | Non-responsive | Lip1、Lip2、TriMan-Lip、PEG-HpK | 2 | PEGylated | Monolayer | Active | Therapeutic_Molecule_Type_Nucleic acid | 100~200 nm | Sphere | Neutral | Intravenous | Immunocompetence | Heterotopic | allograft | Skin | NA | 3 | Multiple-dose | Immunotherapy | NA | NA | NA | Monotherapy | No | 77.14
966 | 1603 | 2018 | Supramolecular–π–π | FMCNPs | GSH-responsive | Fmoc-L-L、Mn2+、Ce6 | 0 | Non PEGylated | No coating | Passive | Therapeutic_Molecule_Type_Photosensitizer | 47.5 | Sphere | Negative | Intravenous | Immunodeficiency | Heterotopic | Xenograft | Breast | Ce6=5.0 | 1 | Single-dose | Photodynamic therapy | NA | NA | NA | Monotherapy | 0 | 100
966 | 1604 | 2018 | Supramolecular–π–π | FLCNPs | Non-responsive | Fmoc-L-Lysine、Ce6 | 0 | Non PEGylated | No coating | Passive | Therapeutic_Molecule_Type_Photosensitizer | 98 | Sphere | Negative | Intravenous | Immunodeficiency | Heterotopic | Xenograft | Breast | Ce6=5.0 | 3 | Multiple-dose | Photodynamic therapy | NA | NA | NA | Monotherapy | 0 | 87.2
969 | 1606 | 2018 | Micelle | PCPP | pH-responsive | PEG-CDM-PDEA、PEI-PDEA | 0 | PEGylated | Monolayer | Passive | Therapeutic_Molecule_Type_None | 108.6 | Sphere | Positive | Intravenous | Immunocompetence | Heterotopic | allograft | Skin | NA | 3 | Multiple-dose | No | NA | NA | NA | NoTherapy | No | 34.62
969 | 1607 | 2018 | Micelle | PCPP@MTPP | pH-responsive | PEG-CDM-PDEA、PEI-PDEA、MTPP | 0 | PEGylated | Monolayer | Passive | Therapeutic_Molecule_Type_Photosensitizer | 88 | Sphere | Positive | Intravenous | Immunocompetence | Heterotopic | allograft | Skin | NA | 3 | Multiple-dose | No | NA | NA | NA | NoTherapy | No | 37.18
969 | 1608 | 2018 | Micelle | PCPP@MTPP + irradiation | pH-responsive | PEG-CDM-PDEA、PEI-PDEA、MTPP | 0 | PEGylated | Monolayer | Passive | Therapeutic_Molecule_Type_Photosensitizer | 88 | Sphere | Positive | Intravenous | Immunocompetence | Heterotopic | allograft | Skin | NA | 3 | Multiple-dose | Photodynamic therapy | Immunotherapy | NA | NA | Internal-Combination | 0 | 60.2
969 | 1609 | 2018 | Micelle | PCPP@MTPP@siPD-L1 | pH-responsive | PEG-CDM-PDEA、PEI-PDEA、MTPP、siPD-L1 | 0 | PEGylated | Monolayer | Passive | Therapeutic_Molecule_Type_Photosensitizer-Nucleic Acid | 88 | Sphere | Positive | Intravenous | Immunocompetence | Heterotopic | allograft | Skin | NA | 3 | Multiple-dose | Gene Therapy | Immunotherapy | 0 | NA | Internal-Combination | No | 50
969 | 1610 | 2018 | Micelle | PCPP@MTPP@siPD-L1 + irradiation | pH-responsive | PEG-CDM-PDEA、PEI-PDEA、MTPP、siPD-L1 | 0 | PEGylated | Monolayer | Passive | Therapeutic_Molecule_Type_Photosensitizer-Nucleic Acid | 88 | Sphere | Positive | Intravenous | Immunocompetence | Heterotopic | allograft | Skin | NA | 3 | Multiple-dose | Gene Therapy | Photodynamic therapy | Immunotherapy | NA | Internal-Combination | 0 | 97.44
971 | 1611 | 2018 | Supramolecular–π–π | RD | Non-responsive | Other | 0 | Non PEGylated | No coating | Passive | Therapeutic_Molecule_Type_Anthracycline | 21.2 | Other | Neutral | Intratumoral | Immunocompetence | Heterotopic | allograft | Skin | 5 | 1 | Single-dose | Chemotherapy | NA | NA | NA | Monotherapy | No | 55.74
971 | 1612 | 2018 | Supramolecular–π–π | MR | Non-responsive | Other | 0 | Non PEGylated | No coating | Passive | Therapeutic_Molecule_Type_Biologic | 10.5 | Other | Positive | Intratumoral | Immunocompetence | Heterotopic | allograft | Skin | NA | 1 | Single-dose | Immunotherapy | NA | NA | NA | Monotherapy | No | 9.84
971 | 1613 | 2018 | Supramolecular–π–π | MRD | Non-responsive | Other | 0 | Non PEGylated | No coating | Passive | Therapeutic_Molecule_Type_Anthracycline-Biologic | 21.2 | Other | Positive | Intratumoral | Immunocompetence | Heterotopic | allograft | Skin | 5 | 1 | Single-dose | Chemotherapy | Immunotherapy | NA | NA | Internal-Combination | No | 96.72
971 | 1615 | 2018 | Supramolecular–π–π | RD (10 mg/kg) | Non-responsive | Other | 0 | Non PEGylated | No coating | Passive | Therapeutic_Molecule_Type_Anthracycline | 21.2 | Other | Neutral | Peritumoral | Immunocompetence | Heterotopic | allograft | Skin | 10 | 1 | Single-dose | Chemotherapy | NA | NA | NA | Monotherapy | No | 94.12
971 | 1616 | 2018 | Supramolecular–π–π | MRD (5 mg/kg) | Non-responsive | Other | 0 | Non PEGylated | No coating | Passive | Therapeutic_Molecule_Type_Anthracycline-Biologic | 21.2 | Other | Positive | Peritumoral | Immunocompetence | Heterotopic | allograft | Skin | 5 | 1 | Single-dose | Chemotherapy | Immunotherapy | NA | NA | Internal-Combination | No | 95.1
971 | 1617 | 2018 | Supramolecular–π–π | MRD (10 mg/kg) | Non-responsive | Other | 0 | Non PEGylated | No coating | Passive | Therapeutic_Molecule_Type_Anthracycline-Biologic | 21.2 | Other | Positive | Peritumoral | Immunocompetence | Heterotopic | allograft | Skin | 10 | 1 | Single-dose | Chemotherapy | Immunotherapy | NA | NA | Internal-Combination | No | 96.08
971 | 1618 | 2018 | Supramolecular–π–π | MRD | Non-responsive | Other | 0 | Non PEGylated | No coating | Passive | Therapeutic_Molecule_Type_Anthracycline-Biologic | 21.2 | Other | Positive | Peritumoral | Immunocompetence | Heterotopic | allograft | Skin | 5 | 3 | Multiple-dose | Chemotherapy | Immunotherapy | NA | NA | Internal-Combination | No | 94.55
973 | 1619 | 2018 | Solid polymer particle | M(PTX) | Non-responsive | PEG-b-PDLLA、PTX2-TK | 0 | PEGylated | No coating | Passive | Therapeutic_Molecule_Type_Anthracycline | 161 | Sphere | Negative | Intravenous | Immunodeficiency | Heterotopic | Xenograft | Cervix | 30 | 1 | Single-dose | Chemotherapy | NA | NA | NA | Monotherapy | No | 53.33
973 | 1620 | 2018 | Solid polymer particle | M(TPC) (L+) | Non-responsive | PEG-b-PDLLA、TPC | 0 | PEGylated | No coating | Passive | Therapeutic_Molecule_Type_Photosensitizer | 161 | Sphere | Negative | Intravenous | Immunodeficiency | Heterotopic | Xenograft | Cervix | 10 | 1 | Single-dose | Photodynamic therapy | NA | NA | NA | Monotherapy | 0 | 80
973 | 1621 | 2018 | Solid polymer particle | M(TPC-PTX) | Non-responsive | PEG-b-PDLLA、PTX2-TK、TPC | 0 | PEGylated | No coating | Passive | Therapeutic_Molecule_Type_Prodrug | 161 | Sphere | Negative | Intravenous | Immunodeficiency | Heterotopic | Xenograft | Cervix | 30 | 1 | Single-dose | Chemotherapy | 0 | NA | NA | Monotherapy | No | 56.57
973 | 1622 | 2018 | Solid polymer particle | M(TPC-PTX) (L+) | Non-responsive | PEG-b-PDLLA、PTX2-TK、TPC | 0 | PEGylated | No coating | Passive | Therapeutic_Molecule_Type_Prodrug | 161 | Sphere | Negative | Intravenous | Immunodeficiency | Heterotopic | Xenograft | Cervix | 30 | 1 | Single-dose | Chemotherapy | Photodynamic therapy | NA | NA | Internal-Combination | 0 | 93.33
973 | 1623 | 2018 | Solid polymer particle | RBC(M(TPC-PTX)) | Non-responsive | PEG-b-PDLLA、PTX2-TK、TPC、RBC membrane | 1 | PEGylated | Monolayer | Active | Therapeutic_Molecule_Type_Prodrug | 168 | Sphere | Negative | Intravenous | Immunodeficiency | Heterotopic | Xenograft | Cervix | 30 | 1 | Single-dose | Chemotherapy | 0 | NA | NA | Monotherapy | No | 61.67
973 | 1624 | 2018 | Solid polymer particle | RBC(M(TPC-PTX)) (L+) | Non-responsive | PEG-b-PDLLA、PTX2-TK、TPC、RBC membrane | 1 | PEGylated | Monolayer | Active | Therapeutic_Molecule_Type_Prodrug | 168 | Sphere | Negative | Intravenous | Immunodeficiency | Heterotopic | Xenograft | Cervix | 30 | 1 | Single-dose | Chemotherapy | Photodynamic therapy | NA | NA | Internal-Combination | 0 | 96.67
974 | 1625 | 2018 | Solid polymer particle | PTX-TKNs | ROS-responsive 、 GSH-responsive | Other | 0 | Non PEGylated | No coating | Passive | Therapeutic_Molecule_Type_Taxane | 250 | Sphere | Negative | Intravenous | Immunodeficiency | Heterotopic | Xenograft | Prostate | NA | 4 | Multiple-dose | Chemotherapy | NA | NA | NA | Monotherapy | No | 77
983 | 1626 | 2018 | Micelle | CPT NPs | Non-responsive | Other | 1 | PEGylated | Monolayer | Passive | Therapeutic_Molecule_Type_Topoisomerase inhibitor | 430 | Sphere | Neutral | Intravenous | Immunodeficiency | Heterotopic | Xenograft | Colon | NA | 2 | Multiple-dose | Chemotherapy | NA | NA | NA | Monotherapy | 0 | 25.52
983 | 1627 | 2018 | Micelle | HPPH NPs | Non-responsive | Other | 1 | PEGylated | Monolayer | Passive | Therapeutic_Molecule_Type_Photosensitizer | 35 | Sphere | Neutral | Intravenous | Immunodeficiency | Heterotopic | Xenograft | Colon | NA | 2 | Multiple-dose | No | NA | NA | NA | NoTherapy | 0 | 34.48
983 | 1628 | 2018 | Micelle | CPT-ss-HPPH NPs | GSH-responsive | Other | 1 | PEGylated | Monolayer | Passive | Therapeutic_Molecule_Type_Prodrug | 34 | Sphere | Neutral | Intravenous | Immunodeficiency | Heterotopic | Xenograft | Colon | NA | 2 | Multiple-dose | Chemotherapy | Photodynamic therapy | NA | NA | Internal-Combination | 0 | 60
983 | 1629 | 2018 | Micelle | CPT-cc-HPPH NPs | Non-responsive | Other | 1 | PEGylated | Monolayer | Passive | Therapeutic_Molecule_Type_Prodrug | 35 | Sphere | Neutral | Intravenous | Immunodeficiency | Heterotopic | Xenograft | Colon | NA | 2 | Multiple-dose | Chemotherapy | Photodynamic therapy | NA | NA | Internal-Combination | 0 | 46.21
984 | 1630 | 2018 | Solid polymer particle | SPN1-0 (no laser) | Thermo-responsive | DSPE-PEG、Other | 1 | PEGylated | Monolayer | Passive | Therapeutic_Molecule_Type_None | 30 | Sphere | Neutral | Intravenous | Immunodeficiency | Heterotopic | Xenograft | Brain | NA | 3 | Multiple-dose | No | NA | NA | NA | NoTherapy | No | 10.97
984 | 1631 | 2018 | Solid polymer particle | SPN1-0 + laser | Thermo-responsive | DSPE-PEG、Other | 1 | PEGylated | Monolayer | Passive | Therapeutic_Molecule_Type_None | 30 | Sphere | Neutral | Intravenous | Immunodeficiency | Heterotopic | Xenograft | Brain | NA | 3 | Multiple-dose | Photothermal therapy | NA | NA | NA | Monotherapy | No | 38.71
984 | 1632 | 2018 | Solid polymer particle | SPN1-C (no laser) | Thermo-responsive | DSPE-PEG、Other | 1 | PEGylated | Monolayer | Passive | Therapeutic_Molecule_Type_Natural product | 30 | Sphere | Neutral | Intravenous | Immunodeficiency | Heterotopic | Xenograft | Brain | 0.24 | 3 | Multiple-dose | No | NA | NA | NA | NoTherapy | No | 8.39
984 | 1633 | 2018 | Solid polymer particle | SPN1-C + laser | Thermo-responsive | DSPE-PEG、Other | 1 | PEGylated | Monolayer | Passive | Therapeutic_Molecule_Type_Natural product | 30 | Sphere | Neutral | Intravenous | Immunodeficiency | Heterotopic | Xenograft | Brain | 0.24 | 3 | Multiple-dose | Photothermal therapy | NA | NA | NA | Monotherapy | No | 88.39
984 | 1634 | 2018 | Liposome | NP1-C (no laser) | Thermo-responsive | DSPE-PEG、Other | 1 | PEGylated | Monolayer | Passive | Therapeutic_Molecule_Type_Natural product | 30 | Sphere | Neutral | Intravenous | Immunodeficiency | Heterotopic | Xenograft | Brain | 0.24 | 3 | Multiple-dose | No | NA | NA | NA | NoTherapy | No | 12.9
984 | 1635 | 2018 | Liposome | NP1-C + laser | Thermo-responsive | DSPE-PEG、Other | 1 | PEGylated | Monolayer | Passive | Therapeutic_Molecule_Type_Natural product | 30 | Sphere | Neutral | Intravenous | Immunodeficiency | Heterotopic | Xenograft | Brain | 0.24 | 3 | Multiple-dose | Photothermal therapy | NA | NA | NA | Monotherapy | No | 19.35
984 | 1636 | 2018 | Solid polymer particle | SPN1-0 (no laser) | Thermo-responsive | DSPE-PEG、Other | 1 | PEGylated | Monolayer | Passive | Therapeutic_Molecule_Type_None | 30 | Sphere | Neutral | Intravenous | Immunodeficiency | Heterotopic | Xenograft | Cervix | NA | 3 | Multiple-dose | No | NA | NA | NA | NoTherapy | No | 4.44
984 | 1637 | 2018 | Solid polymer particle | SPN1-0 + laser | Thermo-responsive | DSPE-PEG、Other | 1 | PEGylated | Monolayer | Passive | Therapeutic_Molecule_Type_None | 30 | Sphere | Neutral | Intravenous | Immunodeficiency | Heterotopic | Xenograft | Cervix | NA | 3 | Multiple-dose | Photothermal therapy | NA | NA | NA | Monotherapy | No | 9.26
984 | 1638 | 2018 | Solid polymer particle | SPN1-C (no laser) | Thermo-responsive | DSPE-PEG、Other | 1 | PEGylated | Monolayer | Passive | Therapeutic_Molecule_Type_Natural product | 30 | Sphere | Neutral | Intravenous | Immunodeficiency | Heterotopic | Xenograft | Cervix | 0.24 | 3 | Multiple-dose | No | NA | NA | NA | NoTherapy | No | 3.33
984 | 1639 | 2018 | Solid polymer particle | SPN1-C + laser | Thermo-responsive | DSPE-PEG、Other | 1 | PEGylated | Monolayer | Passive | Therapeutic_Molecule_Type_Natural product | 30 | Sphere | Neutral | Intravenous | Immunodeficiency | Heterotopic | Xenograft | Cervix | 0.24 | 3 | Multiple-dose | Photothermal therapy | NA | NA | NA | Monotherapy | No | 29.63
984 | 1640 | 2018 | Liposome | NP1-C (no laser) | Thermo-responsive | DSPE-PEG、Other | 1 | PEGylated | Monolayer | Passive | Therapeutic_Molecule_Type_Natural product | 30 | Sphere | Neutral | Intravenous | Immunodeficiency | Heterotopic | Xenograft | Cervix | 0.24 | 3 | Multiple-dose | No | NA | NA | NA | NoTherapy | No | 5.56
984 | 1641 | 2018 | Liposome | NP1-C + laser | Thermo-responsive | DSPE-PEG、Other | 1 | PEGylated | Monolayer | Passive | Therapeutic_Molecule_Type_Natural product | 30 | Sphere | Neutral | Intravenous | Immunodeficiency | Heterotopic | Xenograft | Cervix | 0.24 | 3 | Multiple-dose | Photothermal therapy | NA | NA | NA | Monotherapy | No | 7.41
988 | 1642 | 2018 | Micelle | bTM | Non-responsive | DSPE-PEG | 0 | PEGylated | No coating | Passive | Therapeutic_Molecule_Type_None | 44.8 | Sphere | Neutral | Intravenous | Immunodeficiency | Orthotopic | Xenograft | Breast | NA | 4 | Multiple-dose | No | NA | NA | NA | NoTherapy | No | 9.88
988 | 1643 | 2018 | Micelle | bTM-legM | Enzyme-responsive | DMPE-PEG-legM, PEG-PDPA, DSPE-PEG | 0 | PEGylated | No coating | Active | Therapeutic_Molecule_Type_None | 45.9 | Sphere | Neutral | Intravenous | Immunodeficiency | Orthotopic | Xenograft | Breast | NA | 4 | Multiple-dose | No | NA | NA | NA | NoTherapy | No | 6.98
988 | 1644 | 2018 | Micelle | TCM | pH-responsive | PEG-PDPA, DSPE-PEG | 0 | PEGylated | No coating | Passive | Therapeutic_Molecule_Type_Taxane | 44.8 | Sphere | Neutral | Intravenous | Immunodeficiency | Orthotopic | Xenograft | Breast | 5 | 4 | Multiple-dose | Chemotherapy | NA | NA | NA | Monotherapy | No | 62.21
988 | 1645 | 2018 | Micelle | TCM-legM | pH-responsive | DMPE-PEG-legM, PEG-PDPA, DSPE-PEG | 0 | PEGylated | No coating | Active | Therapeutic_Molecule_Type_Taxane | 45.9 | Sphere | Neutral | Intravenous | Immunodeficiency | Orthotopic | Xenograft | Breast | 5 | 4 | Multiple-dose | Chemotherapy | NA | NA | NA | Monotherapy | No | 76.74
989 | 1646 | 2018 | Nanogel | PDT | GSH-responsive | Other | 0 | Non PEGylated | No coating | Passive | Therapeutic_Molecule_Type_Photosensitizer | 150 | Sphere | Positive | Intratumoral | Immunocompetence | Heterotopic | allograft | Breast | Ce6=1.0 | 3 | Multiple-dose | Photodynamic therapy | NA | NA | NA | Monotherapy | 0 | 37.04
989 | 1647 | 2018 | Nanogel | CO | GSH-responsive | Other | 0 | Non PEGylated | No coating | Passive | Therapeutic_Molecule_Type_Metal compound | 180 | Sphere | Positive | Intratumoral | Immunocompetence | Heterotopic | allograft | Breast | Ce6=1.0、CORM-401=8.1 | 3 | Multiple-dose | Gas therapy | NA | NA | NA | Monotherapy | No | -12.59
989 | 1648 | 2018 | Nanogel | PDT+CO | GSH-responsive | Other | 0 | Non PEGylated | No coating | Passive | Therapeutic_Molecule_Type_Photosensitizer | 180 | Sphere | Positive | Intratumoral | Immunocompetence | Heterotopic | allograft | Breast | Ce6=1.0、CORM-401=8.1 | 3 | Multiple-dose | Photodynamic therapy | Gas therapy | NA | NA | Internal-Combination | 0 | 71.85
991 | 1649 | 2018 | Nanogel | nanogel-siPLK1 | Other environment-responsive | Other | 0 | Non PEGylated | No coating | Passive | Therapeutic_Molecule_Type_Nucleic acid | 140 | Sphere | Negative | Intravenous | Immunodeficiency | Heterotopic | Xenograft | Breast | 1 | 3 | Multiple-dose | Gene Therapy | NA | NA | NA | Monotherapy | No | 79.05
991 | 1650 | 2018 | Liposome | Lipo2000-siPLK1 | Non-responsive | Other | 0 | Non PEGylated | No coating | Passive | Therapeutic_Molecule_Type_Nucleic acid | 140 | Sphere | Positive | Intravenous | Immunodeficiency | Heterotopic | Xenograft | Breast | 1 | 3 | Multiple-dose | Gene Therapy | NA | NA | NA | Monotherapy | No | 52.38
991 | 1651 | 2018 | Nanogel | nanogel-siScram | Other environment-responsive | Other | 0 | Non PEGylated | No coating | Passive | Therapeutic_Molecule_Type_Nucleic acid | 140 | Sphere | Negative | Intravenous | Immunodeficiency | Heterotopic | Xenograft | Breast | 1 | 3 | Multiple-dose | No | NA | NA | NA | NoTherapy | No | 1.9
993 | 1654 | 2018 | Nanogel | T + aCD45/IL-15Sa-NG (80 µg) | GSH-responsive | Other | 1 | PEGylated | Monolayer | Active | Therapeutic_Molecule_Type_Biologic | 89.6 | Sphere | Positive | Intravenous | Immunocompetence | Heterotopic | allograft | Skin | NA | 1 | Single-dose | Immunotherapy | NA | NA | NA | Monotherapy | No | 45.88
993 | 1655 | 2018 | Nanogel | CAR-T + aCD45/IL-15Sa-NG | GSH-responsive | Other | 1 | PEGylated | Monolayer | Active | Therapeutic_Molecule_Type_Biologic | 89.6 | Sphere | Positive | Intravenous | Immunodeficiency | Heterotopic | Xenograft | Brain | NA | 1 | Single-dose | Immunotherapy | NA | NA | NA | Monotherapy | No | 98.08
994 | 1656 | 2018 | Subtype_Supramolecular-π-π | DNPs | Non-responsive | DOX | 0 | Non PEGylated | No coating | Passive | Therapeutic_Molecule_Type_Anthracycline | 5 | Sphere | Negative | Intravenous | Immunodeficiency | Heterotopic | Xenograft | Cervix | 3 | 3 | Multiple-dose | Chemotherapy | NA | NA | NA | Monotherapy | No | 27.42
994 | 1657 | 2018 | Subtype_Supramolecular-π-π | DNPs + NIR | Non-responsive | DOX | 0 | Non PEGylated | No coating | Passive | Therapeutic_Molecule_Type_Anthracycline | 5 | Sphere | Negative | Intravenous | Immunodeficiency | Heterotopic | Xenograft | Cervix | 3 | 3 | Multiple-dose | Chemotherapy | Photothermal therapy | NA | NA | Monotherapy | 0 | 26.45
994 | 1658 | 2018 | Subtype_Supramolecular-π-π | DNPs@PDA | pH-responsive | DOX、Dopamine | 1 | Non PEGylated | Monolayer | Passive | Therapeutic_Molecule_Type_Anthracycline | 70 | Sphere | Negative | Intravenous | Immunodeficiency | Heterotopic | Xenograft | Cervix | 3 | 3 | Multiple-dose | Chemotherapy | 0 | NA | NA | Monotherapy | No | 45.81
994 | 1661 | 2018 | Subtype_Supramolecular-π-π | DNPs/N@PDA + NIR | pH-responsive | DOX、NH4HCO3、Dopamine | 1 | Non PEGylated | Monolayer | Passive | Therapeutic_Molecule_Type_Anthracycline | 70 | Sphere | Negative | Intravenous | Immunodeficiency | Heterotopic | Xenograft | Cervix | 3 | 3 | Multiple-dose | Chemotherapy | Photothermal therapy | NA | NA | Internal-Combination | 0 | 76.77
1001 | 1662 | 2018 | Solid polymer particle | Scrambled op-shRNA | Non-responsive | Other | 0 | PEGylated | Monolayer | Passive | Therapeutic_Molecule_Type_Nucleic acid | 100 | Sphere | Positive | Intratumoral | Immunocompetence | Heterotopic | allograft | Skin | NA | 4 | Multiple-dose | No | NA | NA | NA | NoTherapy | No | 6.67
1001 | 1663 | 2018 | Solid polymer particle | Anti-STAT3 op-shRNA | Non-responsive | Other | 0 | PEGylated | Monolayer | Passive | Therapeutic_Molecule_Type_Nucleic acid | 100 | Sphere | Positive | Intratumoral | Immunocompetence | Heterotopic | allograft | Skin | NA | 4 | Multiple-dose | Gene Therapy | NA | NA | NA | Monotherapy | No | 60
1001 | 1665 | 2018 | Solid polymer particle | Scrambled siRNA | Non-responsive | Other | 0 | PEGylated | Monolayer | Passive | Therapeutic_Molecule_Type_Nucleic acid | 100 | Sphere | Positive | Intratumoral | Immunocompetence | Heterotopic | allograft | Skin | NA | 4 | Multiple-dose | No | NA | NA | NA | NoTherapy | No | 1.67
1002 | 1666 | 2018 | Supramolecular–Host–Guest | HCLPN | Other environment-responsive | DPPC、PF127、PNIPAM-B、Chitosan-modified PF127、HA | 2 | PEGylated | Monolayer | Active | Therapeutic_Molecule_Type_None | 110.3 | Sphere | Negative | Intravenous | Immunodeficiency | Heterotopic | Xenograft | Ovary | NA | 5 | Multiple-dose | No | NA | NA | NA | NoTherapy | No | 2.5
1002 | 1668 | 2018 | Supramolecular–Host–Guest | HCLPN-D+I | Other environment-responsive | DPPC、PF127、PNIPAM-B、Chitosan-modified PF127、HA | 2 | PEGylated | Monolayer | Active | Therapeutic_Molecule_Type_Anthracycline | 110.3 | Sphere | Negative | Intravenous | Immunodeficiency | Heterotopic | Xenograft | Ovary | 0.6 | 5 | Multiple-dose | Chemotherapy | NA | NA | NA | Monotherapy | 0 | 63.75
1002 | 1669 | 2018 | Supramolecular–Host–Guest | HCLPN-D | Other environment-responsive | DPPC、PF127、PNIPAM-B、Chitosan-modified PF127、HA | 2 | PEGylated | Monolayer | Active | Therapeutic_Molecule_Type_Anthracycline | 110.3 | Sphere | Negative | Intravenous | Immunodeficiency | Orthotopic | Xenograft | Ovary | 1 | 3 | Multiple-dose | Chemotherapy | NA | NA | NA | Monotherapy | 0 | 96.88
1003 | 1670 | 2018 | Other | Ce6@CaCO3-PDA-PEG | pH-responsive | DSPC、DOPA、cholesterol、DSPE-PEG | 2 | PEGylated | Monolayer | Passive | Therapeutic_Molecule_Type_Photosensitizer | 168 | Sphere | Neutral | Intravenous | Immunocompetence | Heterotopic | allograft | Breast | 6 | 1 | Single-dose | No | NA | NA | NA | NoTherapy | No | 6.78
1003 | 1671 | 2018 | Liposome | Ce6@liposomes + light | Non-responsive | DSPC、DOPA、cholesterol、DSPE-PEG | 1 | Non PEGylated | Monolayer | Passive | Therapeutic_Molecule_Type_Photosensitizer | 168 | Sphere | Neutral | Intravenous | Immunocompetence | Heterotopic | allograft | Breast | 6 | 1 | Single-dose | Photodynamic therapy | NA | NA | NA | Monotherapy | No | 51.69
1003 | 1672 | 2018 | Other | Ce6@CaCO3-PDA-PEG + light | pH-responsive | DSPC、DOPA、cholesterol、DSPE-PEG | 2 | PEGylated | Monolayer | Passive | Therapeutic_Molecule_Type_Photosensitizer | 168 | Sphere | Neutral | Intravenous | Immunocompetence | Heterotopic | allograft | Breast | 6 | 1 | Single-dose | Photodynamic therapy | NA | NA | NA | Monotherapy | No | 67.8
1005 | 1673 | 2018 | Solid polymer particle | MAP@DOX NPs | pH-responsive | Other | 0 | Non PEGylated | No coating | Passive | Therapeutic_Molecule_Type_Anthracycline | 218.5 | Sphere | Positive | Intratumoral | Immunodeficiency | Heterotopic | Xenograft | Breast | NA | 1 | Single-dose | Chemotherapy | NA | NA | NA | Monotherapy | No | 67.44
1006 | 1674 | 2018 | Biopolymer particle | HNP | Non-responsive | Other | 0 | Non PEGylated | No coating | Passive | Therapeutic_Molecule_Type_Photosensitizer-Natural product | 80 | Sphere | Negative | Intravenous | Immunocompetence | Heterotopic | allograft | Breast | NA | 2 | Multiple-dose | No | NA | NA | NA | NoTherapy | 0 | 15
1006 | 1674 | 2018 | Biopolymer particle | HNP+ light | Non-responsive | Other | 0 | Non PEGylated | No coating | Passive | Therapeutic_Molecule_Type_Photosensitizer-Natural product | 80 | Sphere | Negative | Intravenous | Immunocompetence | Heterotopic | allograft | Breast | NA | 2 | Multiple-dose | Photothermal therapy | NA | NA | NA | Monotherapy | 0 | 76.5
1006 | 1675 | 2018 | Biopolymer particle | APT-HNP+ light | Non-responsive | Other | 0 | Non PEGylated | No coating | Active | Therapeutic_Molecule_Type_Photosensitizer-Natural product | 10~100 nm | Sphere | Negative | Intravenous | Immunocompetence | Heterotopic | allograft | Breast | NA | 2 | Multiple-dose | Photothermal therapy | NA | NA | NA | Monotherapy | 0 | 92.6
1006 | 1676 | 2018 | Biopolymer particle | CC42-HNP+ light | Other environment-responsive | Other | 0 | Non PEGylated | No coating | Active | Therapeutic_Molecule_Type_Photosensitizer-Natural product | 10~100 nm | Sphere | Negative | Intravenous | Immunocompetence | Heterotopic | allograft | Breast | NA | 2 | Multiple-dose | Photothermal therapy | NA | NA | NA | Monotherapy | 0 | 96.8
1007 | 1677 | 2018 | Other | GPF-DOX | pH-responsive | Other | 1 | PEGylated | Monolayer | Passive | Therapeutic_Molecule_Type_Anthracycline | 500 | Other | Negative | Intravenous | Immunodeficiency | Heterotopic | Xenograft | Liver | NA | 1 | Multiple-dose | Chemotherapy | 0 | NA | NA | Monotherapy | No | 37.5
1007 | 1678 | 2018 | Other | GPF-DOX/laser | pH-responsive | Other | 1 | PEGylated | Monolayer | Passive | Therapeutic_Molecule_Type_Anthracycline | 500 | Other | Negative | Intravenous | Immunodeficiency | Heterotopic | Xenograft | Liver | NA | 1 | Multiple-dose | Chemotherapy | Photothermal therapy | NA | NA | Internal-Combination | No | 81.25
1009 | 1679 | 2018 | Nanogel | empty nanoparticles | pH-responsive | mTEGMA、PFPMA | 0 | PEGylated | No coating | Passive | Therapeutic_Molecule_Type_None | 50 | Sphere | Negative | Intratumoral | Immunocompetence | Heterotopic | allograft | Skin | NA | 3 | Multiple-dose | No | NA | NA | NA | NoTherapy | No | 5.05
1009 | 1680 | 2018 | Nanogel | IMDQnano | pH-responsive | mTEGMA、PFPMA、IMDQ | 0 | PEGylated | No coating | Passive | Therapeutic_Molecule_Type_Ligand | 50 | Sphere | Negative | Intratumoral | Immunocompetence | Heterotopic | allograft | Skin | NA | 3 | Multiple-dose | Immunotherapy | NA | NA | NA | Monotherapy | No | 72.73
1009 | 1681 | 2018 | Nanogel | IMDQnano | pH-responsive | mTEGMA、PFPMA、IMDQ | 0 | PEGylated | No coating | Passive | Therapeutic_Molecule_Type_Ligand | 50 | Sphere | Negative | Intratumoral | Immunocompetence | Heterotopic | allograft | Skin | NA | 2 | Multiple-dose | Immunotherapy | NA | NA | NA | Monotherapy | No | 71.71
1009 | 1682 | 2018 | Nanogel | IMDQnano + Flt3L | pH-responsive | mTEGMA、PFPMA、IMDQ | 0 | PEGylated | No coating | Passive | Therapeutic_Molecule_Type_Ligand | 50 | Sphere | Negative | Intratumoral | Immunocompetence | Heterotopic | allograft | Skin | NA | 2 | Multiple-dose | Immunotherapy | NA | NA | NA | Monotherapy | 0 | 78.05
1009 | 1683 | 2018 | Nanogel | IMDQnano + anti-PDL1 | pH-responsive | mTEGMA、PFPMA、IMDQ | 0 | PEGylated | No coating | Passive | Therapeutic_Molecule_Type_Ligand | 50 | Sphere | Negative | Intratumoral | Immunocompetence | Heterotopic | allograft | Skin | NA | 2 | Multiple-dose | Immunotherapy | NA | NA | NA | Monotherapy | 1 | 78.54
1009 | 1684 | 2018 | Nanogel | IMDQnano + anti-PDL1 + Flt3L | pH-responsive | mTEGMA、PFPMA、IMDQ | 0 | PEGylated | No coating | Passive | Therapeutic_Molecule_Type_Ligand | 50 | Sphere | Negative | Intratumoral | Immunocompetence | Heterotopic | allograft | Skin | NA | 2 | Multiple-dose | Immunotherapy | NA | NA | NA | Monotherapy | 1 | 92.68
1012 | 1685 | 2018 | Liposome | DM4-MDS | Other environment-responsive | DMPE-PEG-S-S-DM4 | 1 | PEGylated | Monolayer | Passive | Therapeutic_Molecule_Type_Prodrug | >200 nm | Sphere | Negative | Intravenous | Immunodeficiency | Orthotopic | allograft | Breast | 0.5 | 1 | Multiple-dose | Chemotherapy | NA | NA | NA | Monotherapy | No | 29.6
1012 | 1686 | 2018 | Liposome | LD-MDS | Enzyme-responsive | DMPE-PEG-legM、DMPE-PEG-S-S-DM4 | 1 | PEGylated | Monolayer | Active | Therapeutic_Molecule_Type_Prodrug | 113.8 | Sphere | Negative | Intravenous | Immunodeficiency | Orthotopic | allograft | Breast | 0.5 | 1 | Multiple-dose | Chemotherapy | Immunotherapy | NA | NA | Internal-Combination | No | 86.7
1014 | 1687 | 2018 | Subtype_Solid polymer particle | PEI/siSTAT3 | Non-responsive | Other | 0 | Non PEGylated | No coating | Passive | Therapeutic_Molecule_Type_Nucleic acid | 10~100 nm | Sphere | Positive | Intratumoral | Immunocompetence | Orthotopic | allograft | Breast | NA | 10 | Multiple-dose | Gene Therapy | NA | NA | NA | Monotherapy | No | 65.38
1014 | 1688 | 2018 | Subtype_Solid polymer particle | PCA1/siSTAT3 | GSH-responsive | Other | 0 | PEGylated | No coating | Passive | Therapeutic_Molecule_Type_Nucleic acid | 10~100 nm | Sphere | Positive | Intravenous | Immunocompetence | Orthotopic | allograft | Breast | 1.2 | 10 | Multiple-dose | Gene Therapy | NA | NA | NA | Monotherapy | No | 10.26
1014 | 1689 | 2018 | Subtype_Solid polymer particle | PCA1F/siSTAT3 | GSH-responsive | Other | 0 | PEGylated | No coating | Passive | Therapeutic_Molecule_Type_Nucleic acid | 10~100 nm | Sphere | Positive | Intravenous | Immunocompetence | Orthotopic | allograft | Breast | 1.2 | 10 | Multiple-dose | Gene Therapy | NA | NA | NA | Monotherapy | No | 24.36
1014 | 1690 | 2018 | Subtype_Solid polymer particle | PCA1/siScr | GSH-responsive | Other | 0 | PEGylated | No coating | Passive | Therapeutic_Molecule_Type_Nucleic acid | 10~100 nm | Sphere | Positive | Intravenous | Immunocompetence | Orthotopic | allograft | Breast | 1.2 | 10 | Multiple-dose | No | NA | NA | NA | NoTherapy | No | 8.97
1014 | 1691 | 2018 | Subtype_Solid polymer particle | PCA1F/siScr | GSH-responsive | Other | 0 | PEGylated | No coating | Passive | Therapeutic_Molecule_Type_Nucleic acid | 10~100 nm | Sphere | Positive | Intravenous | Immunocompetence | Orthotopic | allograft | Breast | 1.2 | 10 | Multiple-dose | No | NA | NA | NA | NoTherapy | No | 60.26
1016 | 1692 | 2018 | Other | mBPEI-PEG-rGO | pH-responsive | Other | 1 | PEGylated | Monolayer | Passive | Therapeutic_Molecule_Type_Thermal initiator | 100~200 nm | Other | Positive | Intratumoral | Immunocompetence | Heterotopic | Xenograft | Liver | 10 | 1 | Single-dose | No | NA | NA | NA | NoTherapy | No | 78.15
1016 | 1693 | 2018 | Other | mBPEI-PEG-rGO+Laser | pH-responsive | Other | 1 | PEGylated | Monolayer | Passive | Therapeutic_Molecule_Type_None | 100~200 nm | Other | Positive | Intratumoral | Immunocompetence | Heterotopic | Xenograft | Liver | 10 | 1 | Single-dose | Photothermal therapy | NA | NA | NA | Monotherapy | No | 97.48
1016 | 1694 | 2018 | Other | mBPEI-PEG-rGO-DOX | pH-responsive | Other | 1 | PEGylated | Monolayer | Passive | Therapeutic_Molecule_Type_Anthracycline | 100~200 nm | Other | Positive | Intratumoral | Immunocompetence | Heterotopic | Xenograft | Liver | 10 | 1 | Single-dose | Chemotherapy | NA | NA | NA | Monotherapy | No | 97.9
1016 | 1695 | 2018 | Other | mBPEI-PEG-rGO-DOX+Laser | pH-responsive | Other | 1 | PEGylated | Monolayer | Passive | Therapeutic_Molecule_Type_Anthracycline | 100~200 nm | Other | Positive | Intratumoral | Immunocompetence | Heterotopic | Xenograft | Liver | 10 | 1 | Single-dose | Chemotherapy | Photothermal therapy | NA | NA | Internal-Combination | No | 98.32
1019 | 1696 | 2018 | Micelle | GENP | Non-responsive | C18-EEG-GE11 | 0 | Non PEGylated | No coating | Active | Therapeutic_Molecule_Type_None | 36.66 | Sphere | Negative | Intravenous | Immunodeficiency | Heterotopic | Xenograft | Pancreas | NA | 10 | Multiple-dose | No | NA | NA | NA | NoTherapy | No | 4.05
1019 | 1697 | 2018 | Micelle | GENP-Gem | Non-responsive | C18-EEG-GE11、Gemcitabine | 0 | Non PEGylated | No coating | Active | Therapeutic_Molecule_Type_Antimetabolite | 62.18 | Sphere | Negative | Intravenous | Immunodeficiency | Heterotopic | Xenograft | Pancreas | 5 | 10 | Multiple-dose | Chemotherapy | NA | NA | NA | Monotherapy | No | 31.08
1019 | 1698 | 2018 | Micelle | HWNP-Gem-Ola | Non-responsive | C18-EEG-HW12、Gemcitabine、Olaparib | 0 | Non PEGylated | No coating | Passive | Therapeutic_Molecule_Type_Antimetabolite | 121.33 | Sphere | Negative | Intravenous | Immunodeficiency | Heterotopic | Xenograft | Pancreas | Gem=5、Ola=50 | 10 | Multiple-dose | Chemotherapy | NA | NA | NA | Monotherapy | No | 54.05
1019 | 1699 | 2018 | Micelle | GENP-Gem-Ola | Non-responsive | C18-EEG-GE11、Gemcitabine、Olaparib | 0 | Non PEGylated | No coating | Active | Therapeutic_Molecule_Type_Antimetabolite | 131.27 | Sphere | Negative | Intravenous | Immunodeficiency | Heterotopic | Xenograft | Pancreas | Gem=5、Ola=50 | 10 | Multiple-dose | Chemotherapy | NA | NA | NA | Monotherapy | No | 75.68
1019 | 1700 | 2018 | Micelle | GENP | Non-responsive | C18-EEG-GE11 | 0 | Non PEGylated | No coating | Active | Therapeutic_Molecule_Type_None | 36.66 | Sphere | Negative | Intravenous | Immunodeficiency | Orthotopic | Xenograft | Pancreas | NA | 8 | Multiple-dose | No | NA | NA | NA | NoTherapy | No | 4.49
1019 | 1701 | 2018 | Micelle | GENP-Gem | Non-responsive | C18-EEG-GE11、Gemcitabine | 0 | Non PEGylated | No coating | Active | Therapeutic_Molecule_Type_Antimetabolite | 62.18 | Sphere | Negative | Intravenous | Immunodeficiency | Orthotopic | Xenograft | Pancreas | 5 | 8 | Multiple-dose | Chemotherapy | NA | NA | NA | Monotherapy | No | 41.57
1019 | 1702 | 2018 | Micelle | HWNP-Gem-Ola | Non-responsive | C18-EEG-HW12、Gemcitabine、Olaparib | 0 | Non PEGylated | No coating | Passive | Therapeutic_Molecule_Type_Antimetabolite | 121.33 | Sphere | Negative | Intravenous | Immunodeficiency | Orthotopic | Xenograft | Pancreas | Gem=5、Ola=50 | 8 | Multiple-dose | Chemotherapy | NA | NA | NA | Monotherapy | No | 53.26
1019 | 1703 | 2018 | Micelle | GENP-Gem-Ola | Non-responsive | C18-EEG-GE11、Gemcitabine、Olaparib | 0 | Non PEGylated | No coating | Active | Therapeutic_Molecule_Type_Antimetabolite | 131.27 | Sphere | Negative | Intravenous | Immunodeficiency | Orthotopic | Xenograft | Pancreas | Gem=5、Ola=50 | 8 | Multiple-dose | Chemotherapy | NA | NA | NA | Monotherapy | No | 76.4
1021 | 1704 | 2018 | Other | empty c(RGDfK)-ppGO | Non-responsive | Other | 0 | PEGylated | Monolayer | Active | Therapeutic_Molecule_Type_None | 10~100 nm | Other | Positive | Intravenous | Immunodeficiency | Heterotopic | Xenograft | Prostate | NA | 1 | Single-dose | No | NA | NA | NA | NoTherapy | 0 | 5.1
1021 | 1705 | 2018 | Other | c(RGDfK)-ppGO/VP+ Laser | Non-responsive | Other | 0 | PEGylated | Monolayer | Active | Therapeutic_Molecule_Type_Photosensitizer | 10~100 nm | Other | Positive | Intravenous | Immunodeficiency | Heterotopic | Xenograft | Prostate | VP=1 | 1 | Single-dose | Photodynamic therapy | NA | NA | NA | Monotherapy | 0 | 24.49
1021 | 1706 | 2018 | Other | c(RGDfK)-ppGO/AQ4N | Non-responsive | Other | 0 | PEGylated | Monolayer | Active | Therapeutic_Molecule_Type_Prodrug | 10~100 nm | Other | Positive | Intravenous | Immunodeficiency | Heterotopic | Xenograft | Prostate | AQ4N=5 | 1 | Single-dose | Chemotherapy | NA | NA | NA | Monotherapy | 0 | 6.12
1021 | 1707 | 2018 | Other | c(RGDfK)-ppGO/siHIF-1α | Non-responsive | Other | 0 | PEGylated | Monolayer | Active | Therapeutic_Molecule_Type_Nucleic acid | 10~100 nm | Other | Positive | Intravenous | Immunodeficiency | Heterotopic | Xenograft | Prostate | siHIF-1α=0.5 | 1 | Single-dose | Gene Therapy | NA | NA | NA | Monotherapy | 0 | 16.33
1021 | 1708 | 2018 | Other | c(RGDfK)-ppGO/VP-AQ4N+ Laser | Non-responsive | Other | 0 | PEGylated | Monolayer | Active | Therapeutic_Molecule_Type_Photosensitizer | 10~100 nm | Other | Positive | Intravenous | Immunodeficiency | Heterotopic | Xenograft | Prostate | VP=1、AQ4N=5 | 1 | Single-dose | Photodynamic therapy | Chemotherapy | NA | NA | Internal-Combination | 0 | 44.9
1021 | 1709 | 2018 | Other | c(RGDfK)-ppGO/VP-siHIF-1α+ Laser | Non-responsive | Other | 0 | PEGylated | Monolayer | Active | Therapeutic_Molecule_Type_Photosensitizer-Nucleic Acid | 10~100 nm | Other | Positive | Intravenous | Immunodeficiency | Heterotopic | Xenograft | Prostate | VP=1、siHIF-1α=0.5 | 1 | Single-dose | Photodynamic therapy | Gene Therapy | NA | NA | Internal-Combination | 0 | 36.73
1021 | 1710 | 2018 | Other | c(RGDfK)-ppGO/AQ4N-siHIF-1α | Non-responsive | Other | 0 | PEGylated | Monolayer | Active | Therapeutic_Molecule_Type_Prodrug | 10~100 nm | Other | Positive | Intravenous | Immunodeficiency | Heterotopic | Xenograft | Prostate | AQ4N=5、siHIF-1α=0.5 | 1 | Single-dose | Chemotherapy | Gene Therapy | NA | NA | Internal-Combination | 0 | 28.57
1021 | 1711 | 2018 | Other | ppGO/VP-AQ4N-siHIF-1α+ Laser | Non-responsive | Other | 0 | PEGylated | Monolayer | Passive | Therapeutic_Molecule_Type_Photosensitizer | 10~100 nm | Other | Positive | Intravenous | Immunodeficiency | Heterotopic | Xenograft | Prostate | VP=1、AQ4N=5、siHIF-1α=0.5 | 1 | Single-dose | Photodynamic therapy | Chemotherapy | Gene Therapy | NA | Internal-Combination | 0 | 37.76
1021 | 1712 | 2018 | Other | c(RGDfK)-ppGO/VP-AQ4N-siHIF-1α+ Laser | Non-responsive | Other | 0 | PEGylated | Monolayer | Active | Therapeutic_Molecule_Type_Photosensitizer | 91.3 | Other | Positive | Intravenous | Immunodeficiency | Heterotopic | Xenograft | Prostate | VP=1、AQ4N=5、siHIF-1α=0.5 | 1 | Single-dose | Photodynamic therapy | Chemotherapy | Gene Therapy | NA | Internal-Combination | 0 | 71.43
1025 | 1713 | 2018 | Solid polymer particle | NPs/ATRA | Non-responsive | BSA、ethylenediamine | 0 | Non PEGylated | No coating | Passive | Therapeutic_Molecule_Type_Natural product | 179.26 | Sphere | Negative | Intravenous | Immunocompetence | Orthotopic | allograft | Lung | 5 | 5 | Multiple-dose | Chemotherapy | NA | NA | NA | Monotherapy | No | 80
1029 | 1714 | 2018 | Other | DCM-S-CPT | GSH-responsive | DCM-S-CPT | 0 | Non PEGylated | No coating | Passive | Therapeutic_Molecule_Type_Prodrug | 0~10 nm | Other | Neutral | Intravenous | Immunodeficiency | Heterotopic | Xenograft | Cervix | 10 | 1 | Single-dose | Chemotherapy | NA | NA | NA | Monotherapy | No | 83.08
1029 | 1715 | 2018 | Other | BP5-DCM-S-CPT | GSH-responsive | Biotin-PEG5、DCM-S-CPT | 0 | PEGylated | No coating | Active | Therapeutic_Molecule_Type_Prodrug | 0~10 nm | Other | Neutral | Intravenous | Immunodeficiency | Heterotopic | Xenograft | Cervix | 10 | 1 | Single-dose | Chemotherapy | NA | NA | NA | Monotherapy | No | 95.38
1029 | 1716 | 2018 | Micelle | BP20-DCM-S-CPT | GSH-responsive | Biotin-PEG20、DCM-S-CPT | 0 | PEGylated | No coating | Active | Therapeutic_Molecule_Type_Prodrug | 87 | Sphere | Neutral | Intravenous | Immunodeficiency | Heterotopic | Xenograft | Cervix | 10 | 1 | Single-dose | Chemotherapy | NA | NA | NA | Monotherapy | No | 99.49
1036 | 1717 | 2018 | Micelle | CP-DOX | pH-responsive | Other | 0 | Non PEGylated | No coating | Passive | Therapeutic_Molecule_Type_Anthracycline | 22.3 | Sphere | Neutral | Intravenous | Immunocompetence | Heterotopic | allograft | Colon | 20 | 1 | Single-dose | Chemotherapy | NA | NA | NA | Monotherapy | No | 100
1036 | 1718 | 2018 | Micelle | ABDN-CP-DOX | pH-responsive | Other | 0 | Non PEGylated | Monolayer | Passive | Therapeutic_Molecule_Type_Anthracycline | 45.6 | Sphere | Neutral | Intravenous | Immunocompetence | Heterotopic | allograft | Colon | 20 | 1 | Single-dose | Chemotherapy | NA | NA | NA | Monotherapy | No | 100
1041 | 1723 | 2018 | Micelle | Gal-micelles | pH-responsive | Other | 0 | Non PEGylated | No coating | Active | Therapeutic_Molecule_Type_None | 153.8 | Sphere | Positive | Intravenous | Immunodeficiency | Heterotopic | Xenograft | Liver | NA | 9 | Multiple-dose | No | NA | NA | NA | NoTherapy | No | 6.9
1041 | 1725 | 2018 | Micelle | DOX@Gal-micelles | pH-responsive | Other | 0 | Non PEGylated | No coating | Active | Therapeutic_Molecule_Type_Anthracycline | 153.8 | Sphere | Positive | Intravenous | Immunodeficiency | Heterotopic | Xenograft | Liver | DOX=3 | 9 | Multiple-dose | Chemotherapy | NA | NA | NA | Monotherapy | No | 39.66
1041 | 1726 | 2018 | Micelle | Gal-micelles/siRNA | pH-responsive | Other | 0 | Non PEGylated | No coating | Active | Therapeutic_Molecule_Type_Nucleic acid | 153.8 | Sphere | Positive | Intravenous | Immunodeficiency | Heterotopic | Xenograft | Liver | siRNA=0.3 | 9 | Multiple-dose | Gene Therapy | NA | NA | NA | Monotherapy | No | 40.69
1041 | 1727 | 2018 | Micelle | DOX@Gal-micelles/siRNA | pH-responsive | Other | 0 | Non PEGylated | No coating | Active | Therapeutic_Molecule_Type_Anthracycline-Nucleic acid | 153.8 | Sphere | Positive | Intravenous | Immunodeficiency | Heterotopic | Xenograft | Liver | DOX=3、siRNA=0.3 | 9 | Multiple-dose | Chemotherapy | Gene Therapy | NA | NA | Internal-Combination | No | 85.52
1041 | 1728 | 2018 | Micelle | Gal-micelles | pH-responsive | Other | 0 | Non PEGylated | No coating | Active | Therapeutic_Molecule_Type_None | 153.8 | Sphere | Positive | Intravenous | Immunodeficiency | Orthotopic | Xenograft | Liver | NA | 9 | Multiple-dose | No | NA | NA | NA | NoTherapy | No | -1.59
1041 | 1730 | 2018 | Micelle | DOX@Gal-micelles | pH-responsive | Other | 0 | Non PEGylated | No coating | Active | Therapeutic_Molecule_Type_Anthracycline | 153.8 | Sphere | Positive | Intravenous | Immunodeficiency | Orthotopic | Xenograft | Liver | DOX=3 | 9 | Multiple-dose | Chemotherapy | NA | NA | NA | Monotherapy | No | 44.44
1041 | 1731 | 2018 | Micelle | Gal-micelles/siRNA | pH-responsive | Other | 0 | Non PEGylated | No coating | Active | Therapeutic_Molecule_Type_Nucleic acid | 153.8 | Sphere | Positive | Intravenous | Immunodeficiency | Orthotopic | Xenograft | Liver | siRNA=0.3 | 9 | Multiple-dose | Gene Therapy | NA | NA | NA | Monotherapy | No | 34.92
1041 | 1732 | 2018 | Micelle | DOX@Gal-micelles/siRNA | pH-responsive | Other | 0 | Non PEGylated | No coating | Active | Therapeutic_Molecule_Type_Anthracycline-Nucleic acid | 153.8 | Sphere | Positive | Intravenous | Immunodeficiency | Orthotopic | Xenograft | Liver | DOX=3、siRNA=0.3 | 9 | Multiple-dose | Chemotherapy | Gene Therapy | NA | NA | Internal-Combination | No | 87.3
1042 | 1733 | 2018 | Micelle | NCTD/Gal-HA-VES micelles | pH-responsive | Other | 0 | Non PEGylated | No coating | Active | Therapeutic_Molecule_Type_Natural product | 199.2 | Sphere | Neutral | Intravenous | Immunodeficiency | Heterotopic | Xenograft | Liver | 10 | 6 | Multiple-dose | Chemotherapy | NA | NA | NA | Monotherapy | No | 86.89
1048 | 1734 | 2017 | Micelle | PHMA+L | pH-responsive | Other | 0 | PEGylated | No coating | Passive | Therapeutic_Molecule_Type_None | <34 | Sphere | Neutral | Intravenous | Immunodeficiency | Orthotopic | Xenograft | Breast | Ce6=5 | 3 | Multiple-dose | Photodynamic therapy | NA | NA | NA | Monotherapy | No | 56.8
1048 | 1735 | 2017 | Micelle | PAPD + iRGD | pH-responsive | Other | 0 | PEGylated | No coating | Passive | Therapeutic_Molecule_Type_Anthracycline | <34 | Sphere | Neutral | Intravenous | Immunodeficiency | Orthotopic | Xenograft | Breast | DOX=5、Ce6=5 | 3 | Multiple-dose | Chemotherapy | NA | NA | NA | Monotherapy | No | 70
1048 | 1736 | 2017 | Micelle | iPAPD | pH-responsive | Other | 0 | PEGylated | No coating | Active | Therapeutic_Molecule_Type_Anthracycline | 34 | Sphere | Neutral | Intravenous | Immunodeficiency | Orthotopic | Xenograft | Breast | DOX=5、Ce6=5 | 3 | Multiple-dose | Chemotherapy | 0 | NA | NA | Monotherapy | No | 78
1048 | 1737 | 2017 | Micelle | iPAPD+L | pH-responsive | Other | 0 | PEGylated | No coating | Active | Therapeutic_Molecule_Type_Anthracycline | 34 | Sphere | Neutral | Intravenous | Immunodeficiency | Orthotopic | Xenograft | Breast | DOX=5、Ce6=5 | 3 | Multiple-dose | Chemotherapy | Photodynamic therapy | NA | NA | Internal-Combination | No | 93
1049 | 1738 | 2017 | Nanogel | DOX@KSA-NGs | GSH-responsive | Other | 0 | Non PEGylated | No coating | Passive | Therapeutic_Molecule_Type_Anthracycline | 100 | Sphere | Negative | Intravenous | Immunocompetence | Heterotopic | Xenograft | Breast | NA | 5 | Multiple-dose | Chemotherapy | NA | NA | NA | Monotherapy | No | 70.54
1049 | 1739 | 2017 | Nanogel | KSA-NGs | GSH-responsive | Other | 0 | Non PEGylated | No coating | Passive | Therapeutic_Molecule_Type_None | 100 | Sphere | Negative | Intravenous | Immunocompetence | Heterotopic | Xenograft | Breast | NA | 5 | Multiple-dose | No | NA | NA | NA | NoTherapy | No | 8.04
1053 | 1740 | 2017 | Liposome | ELTSL | Enzyme-responsive | DPPC、DSPC、PPa–GPLGLAG–PEG | 0 | PEGylated | Monolayer | Passive | Therapeutic_Molecule_Type_Photosensitizer | 81.2 | Sphere | Neutral | Intravenous | Immunodeficiency | Heterotopic | Xenograft | Breast | NA | 2 | Multiple-dose | No | NA | NA | NA | NoTherapy | No | -1.54
1053 | 1741 | 2017 | Liposome | ELTSL-DOX | Enzyme-responsive | DPPC、DSPC、PPa–GPLGLAG–PEG | 0 | PEGylated | Monolayer | Passive | Therapeutic_Molecule_Type_Anthracycline | 81.2 | Sphere | Neutral | Intravenous | Immunodeficiency | Heterotopic | Xenograft | Breast | DOX=1.5 | 2 | Multiple-dose | Chemotherapy | NA | NA | NA | Monotherapy | No | 52.82
1053 | 1742 | 2017 | Liposome | ELTSL-HOC | Enzyme-responsive | DPPC、DSPC、PPa–GPLGLAG–PEG | 0 | PEGylated | Monolayer | Passive | Therapeutic_Molecule_Type_Prodrug | 81.2 | Sphere | Negative | Intravenous | Immunodeficiency | Heterotopic | Xenograft | Breast | Pt=2.5 | 2 | Multiple-dose | Chemotherapy | NA | NA | NA | Monotherapy | No | 57.44
1053 | 1743 | 2017 | Liposome | ELTSL-HOC/DOX | Enzyme-responsive | DPPC、DSPC、PPa–GPLGLAG–PEG | 0 | PEGylated | Monolayer | Passive | Therapeutic_Molecule_Type_Anthracycline | 81.2 | Sphere | Negative | Intravenous | Immunodeficiency | Heterotopic | Xenograft | Breast | HOC=2.5、DOX=1.5 | 2 | Multiple-dose | Chemotherapy | NA | NA | NA | Monotherapy | No | 75.38
1053 | 1744 | 2017 | Liposome | ELTSL + laser | Enzyme-responsive | DPPC、DSPC、PPa–GPLGLAG–PEG | 0 | PEGylated | Monolayer | Passive | Therapeutic_Molecule_Type_Photosensitizer | 81.2 | Sphere | Neutral | Intravenous | Immunodeficiency | Heterotopic | Xenograft | Breast | NA | 2 | Multiple-dose | Photodynamic therapy | NA | NA | NA | Monotherapy | No | 89.23
1053 | 1745 | 2017 | Liposome | ELTSL-HOC/DOX + laser | Enzyme-responsive | DPPC、DSPC、PPa–GPLGLAG–PEG | 0 | PEGylated | Monolayer | Passive | Therapeutic_Molecule_Type_Photosensitizer | 81.2 | Sphere | Negative | Intravenous | Immunodeficiency | Heterotopic | Xenograft | Breast | HOC=2.5、DOX=1.5 | 2 | Multiple-dose | Chemotherapy | Photodynamic therapy | NA | NA | Internal-Combination | No | 96.82
1055 | 1746 | 2017 | Solid polymer particle | PCPT-V | pH-responsive、GSH-responsive | Other | 0 | PEGylated | No coating | Passive | Therapeutic_Molecule_Type_Anthracycline | 112 | Sphere | Neutral | Intravenous | Immunodeficiency | Heterotopic | Xenograft | Lung | 35 | 6 | Multiple-dose | Chemotherapy | NA | NA | NA | Monotherapy | No | 59.24
1055 | 1747 | 2017 | Solid polymer particle | GOD@PCPT-NR | pH-responsive、GSH-responsive | Other | 0 | PEGylated | No coating | Passive | Therapeutic_Molecule_Type_Anthracycline | 112 | Sphere | Neutral | Intravenous | Immunodeficiency | Heterotopic | Xenograft | Lung | 35 | 6 | Multiple-dose | Chemotherapy | NA | NA | NA | Monotherapy | No | 97.06
1057 | 1748 | 2017 | Nanogel | ZnS-QDH | Enzyme-responsive | Other | 1 | Non PEGylated | Monolayer | Passive | Therapeutic_Molecule_Type_None | 80 | Sphere | Negative | Intravenous | Immunodeficiency | Orthotopic | Xenograft | Breast | 0.45 | 4 | Multiple-dose | No | NA | NA | NA | NoTherapy | No | 10.26
1057 | 1749 | 2017 | Nanogel | Dox-ZnS-QDH | Enzyme-responsive | Other | 1 | Non PEGylated | No coating | Passive | Therapeutic_Molecule_Type_Anthracycline | 80 | Sphere | Negative | Intravenous | Immunodeficiency | Orthotopic | Xenograft | Breast | 4 | 4 | Multiple-dose | Chemotherapy | NA | NA | NA | Monotherapy | No | 70.51
1061 | 1750 | 2017 | Liposome | ALs | Non-responsive | DPPC、DSPC、DSPE-PEG | 0 | PEGylated | No coating | Passive | Therapeutic_Molecule_Type_Prodrug | 200.4 | Sphere | Neutral | Intravenous | Immunodeficiency | Heterotopic | Xenograft | Liver | 10 | 1 | Single-dose | Gas therapy | 0 | NA | NA | Monotherapy | 0 | 49.63
1061 | 1751 | 2017 | Liposome | AMLs - MF | Non-responsive | DPPC、DSPC、DSPE-PEG、Other | 0 | PEGylated | No coating | Passive | Therapeutic_Molecule_Type_Prodrug | 211.1 | Sphere | Neutral | Intravenous | Immunodeficiency | Heterotopic | Xenograft | Liver | 10 | 1 | Single-dose | Ultrasound | Gas therapy | NA | NA | Internal-Combination | 0 | 43.7
1061 | 1752 | 2017 | Liposome | AMLs + MF | Non-responsive | DPPC、DSPC、DSPE-PEG、Other | 0 | PEGylated | No coating | Active | Therapeutic_Molecule_Type_Prodrug | 211.1 | Sphere | Neutral | Intravenous | Immunodeficiency | Heterotopic | Xenograft | Liver | 10 | 1 | Single-dose | Ultrasound | Gas therapy | NA | NA | Internal-Combination | 0 | 84.44
1062 | 1753 | 2017 | Other | BM@NCP(DSP)-PEG | pH-responsive、GSH-responsive | DSPC、DSPE-PEG、Other | 2 | PEGylated | Multilayer | Passive | Therapeutic_Molecule_Type_Prodrug | 160 | Other | Neutral | Intravenous | Immunocompetence | Heterotopic | allograft | Breast | Hf=17、Pt=2.5、Mn=10 | 2 | Multiple-dose | Chemotherapy | 0 | NA | NA | Monotherapy | No | 1.56
1062 | 1754 | 2017 | Other | BM@NCP(DSP)-PEG + X-ray | pH-responsive、GSH-responsive | DSPC、DSPE-PEG、Other | 2 | PEGylated | Multilayer | Passive | Therapeutic_Molecule_Type_Prodrug | 160 | Other | Neutral | Intravenous | Immunocompetence | Heterotopic | allograft | Breast | Hf=17、Pt=2.5、Mn=10 | 2 | Multiple-dose | Chemotherapy | Radio therapy | NA | NA | Internal-Combination | 0 | 79.69
1066 | 1755 | 2017 | Nanogel | Hirudin-Gel | Non-responsive | Other | 0 | Non PEGylated | No coating | Passive | Therapeutic_Molecule_Type_Enzyme inhibitor | 0~10 nm | Other | Neutral | Intratumoral | Immunodeficiency | Heterotopic | Xenograft | Breast | 10 | 1 | Single-dose | Other | NA | NA | NA | Monotherapy | No | 19.51
1066 | 1756 | 2017 | Nanogel | TRAIL-Gel | Non-responsive | Other | 0 | Non PEGylated | No coating | Passive | Therapeutic_Molecule_Type_Anti-tumorigenic cytokine | 0~10 nm | Other | Neutral | Intratumoral | Immunodeficiency | Heterotopic | Xenograft | Breast | 0.5 | 1 | Single-dose | Other | NA | NA | NA | Monotherapy | No | 36.59
1066 | 1757 | 2017 | Nanogel | Hirudin/TRAIL-Gel | Non-responsive | Other | 0 | Non PEGylated | No coating | Passive | Therapeutic_Molecule_Type_Anti-tumorigenic cytokine | 0~10 nm | Other | Neutral | Intratumoral | Immunodeficiency | Heterotopic | Xenograft | Breast | hirudin=10、TRAIL=0.5 | 1 | Single-dose | Other | NA | NA | NA | Monotherapy | No | 64.63
1067 | 1758 | 2017 | Solid polymer particle | PPor-PEG NPs | Non-responsive | PPor、HOOC-PEG-COOH、PMHC18-mPEG | 0 | PEGylated | Monolayer | Passive | Therapeutic_Molecule_Type_Photosensitizer | 81 | Sphere | Negative | Intravenous | Immunodeficiency | Heterotopic | Xenograft | Lung | 15 | 1 | Single-dose | No | NA | NA | NA | NoTherapy | No | 7.25
1067 | 1759 | 2017 | Solid polymer particle | PPor-PEG NPs + Laser | Non-responsive | PPor、HOOC-PEG-COOH、PMHC18-mPEG | 0 | PEGylated | Monolayer | Passive | Therapeutic_Molecule_Type_Photosensitizer | 81 | Sphere | Negative | Intravenous | Immunodeficiency | Heterotopic | Xenograft | Lung | 15 | 1 | Single-dose | Photothermal therapy | NA | NA | NA | Monotherapy | No | 100
1072 | 1760 | 2017 | Solid polymer particle | polyMTO-based NPs | ROS-responsive | DSPE-PEG | 0 | PEGylated | Monolayer | Passive | Therapeutic_Molecule_Type_Topoisomerase inhibitor | 92 | Sphere | Neutral | Intravenous | Immunodeficiency | Heterotopic | Xenograft | Prostate | 5 | 3 | Multiple-dose | Chemotherapy | NA | NA | NA | Monotherapy | No | 64.17
1072 | 1761 | 2017 | Solid polymer particle | iRGD-NPs | ROS-responsive | DSPE-PEG、Other | 0 | PEGylated | Monolayer | Active | Therapeutic_Molecule_Type_Topoisomerase inhibitor | 106.3 | Sphere | Neutral | Intravenous | Immunodeficiency | Heterotopic | Xenograft | Prostate | 5 | 3 | Multiple-dose | Chemotherapy | NA | NA | NA | Monotherapy | No | 78.33
1073 | 1762 | 2017 | Liposome | Irrelevant mRNA LNPs | Non-responsive | cKK-E12、DOPE、cholesterol、C14-PEG2000、SLS | 0 | PEGylated | Monolayer | Passive | Therapeutic_Molecule_Type_Nucleic acid | 97–102 | Sphere | Negative | Subcutaneous | Immunocompetence | Heterotopic | allograft | Skin | NA | 6 | Multiple-dose | No | 0 | NA | NA | NoTherapy | No | 1.22
1073 | 1763 | 2017 | Liposome | gp100 mRNA LNPs | Non-responsive | cKK-E12、DOPE、cholesterol、C14-PEG2000、SLS | 0 | PEGylated | Monolayer | Passive | Therapeutic_Molecule_Type_Nucleic acid | 97–102 | Sphere | Negative | Subcutaneous | Immunocompetence | Heterotopic | allograft | Skin | NA | 6 | Multiple-dose | Immunotherapy | 0 | NA | NA | Monotherapy | No | 33.88
1073 | 1764 | 2017 | Liposome | TRP2 mRNA LNPs | Non-responsive | cKK-E12、DOPE、cholesterol、C14-PEG2000、SLS | 0 | PEGylated | Monolayer | Passive | Therapeutic_Molecule_Type_Nucleic acid | 97–102 | Sphere | Negative | Subcutaneous | Immunocompetence | Heterotopic | allograft | Skin | NA | 6 | Multiple-dose | Immunotherapy | 0 | NA | NA | Monotherapy | No | 42.86
1073 | 1765 | 2017 | Liposome | TRP2/gp100 sequential LNPs | Non-responsive | cKK-E12、DOPE、cholesterol、C14-PEG2000、SLS | 0 | PEGylated | Monolayer | Passive | Therapeutic_Molecule_Type_Nucleic acid | 97–102 | Sphere | Negative | Subcutaneous | Immunocompetence | Heterotopic | allograft | Skin | NA | 6 | Multiple-dose | Immunotherapy | 0 | NA | NA | Monotherapy | No | 50.2
1073 | 1766 | 2017 | Liposome | B-11/β-Gal (LPS) | Non-responsive | cKK-E12、DOPE、cholesterol、C14-PEG2000、SLS、LPS | 0 | PEGylated | Monolayer | Passive | Therapeutic_Molecule_Type_Nucleic acid | 102 | Sphere | Neutral | Subcutaneous | Immunocompetence | Heterotopic | allograft | Skin | NA | 6 | Multiple-dose | No | 0 | NA | NA | NoTherapy | No | 15.32
1073 | 1767 | 2017 | Liposome | B-11/TRP2 | Non-responsive | cKK-E12、DOPE、cholesterol、C14-PEG2000、SLS | 0 | PEGylated | Monolayer | Passive | Therapeutic_Molecule_Type_Nucleic acid | 97–102 | Sphere | Negative | Subcutaneous | Immunocompetence | Heterotopic | allograft | Skin | NA | 6 | Multiple-dose | Immunotherapy | 0 | NA | NA | Monotherapy | No | 47.58
1073 | 1768 | 2017 | Liposome | B-11/TRP2 + LPS | Non-responsive | cKK-E12、DOPE、cholesterol、C14-PEG2000、SLS、LPS | 0 | PEGylated | Monolayer | Passive | Therapeutic_Molecule_Type_Nucleic acid | 97 | Sphere | Negative | Subcutaneous | Immunocompetence | Heterotopic | allograft | Skin | NA | 6 | Multiple-dose | Immunotherapy | 0 | NA | NA | Monotherapy | No | 85.59
1074 | 1769 | 2017 | Liposome | JCFC NCs | Other environment-responsive | DSPE-PEG、Other | 0 | PEGylated | No coating | Passive | Therapeutic_Molecule_Type_Prodrug | 115 | Sphere | Neutral | Intravenous | Immunodeficiency | Heterotopic | Xenograft | Prostate | CPT=5.24、FUDR=3.7 | 1 | Single-dose | Chemotherapy | NA | NA | NA | Monotherapy | No | 72.73
1077 | 1770 | 2017 | Biopolymer particle | SP1-Dox | pH-responsive | Other | 0 | Non PEGylated | No coating | Passive | Therapeutic_Molecule_Type_Anthracycline | 190 | Sphere | Positive | Peritumoral | Immunodeficiency | Heterotopic | Xenograft | Cervix | 2 | 5 | Multiple-dose | Chemotherapy | NA | NA | NA | Monotherapy | No | 85.37
1080 | 1771 | 2017 | Solid polymer particle | UCNP@CCPEB | pH-responsive | Other | 1 | Non PEGylated | Monolayer | Passive | Therapeutic_Molecule_Type_None | 46 | Sphere | Positive | Intravenous | Immunodeficiency | Heterotopic | Xenograft | Lung | 5.2 | 1 | Single-dose | No | NA | NA | NA | NoTherapy | No | 5.23
1080 | 1772 | 2017 | Solid polymer particle | UCNP@CCPEB/siPlk1 | pH-responsive | Other | 1 | Non PEGylated | Monolayer | Passive | Therapeutic_Molecule_Type_Nucleic acid | 62 | Sphere | Positive | Intravenous | Immunodeficiency | Heterotopic | Xenograft | Lung | 5.2/2.8 | 1 | Single-dose | Gene Therapy | NA | NA | NA | Monotherapy | No | 41.28
1080 | 1773 | 2017 | Solid polymer particle | UCNP@CCPEB with 980 nm laser | pH-responsive | Other | 1 | Non PEGylated | Monolayer | Passive | Therapeutic_Molecule_Type_Photosensitizer | 46 | Sphere | Positive | Intravenous | Immunodeficiency | Heterotopic | Xenograft | Lung | 5.2 | 1 | Single-dose | Photodynamic therapy | NA | NA | NA | Monotherapy | No | 58.14
1080 | 1774 | 2017 | Solid polymer particle | UCNP@CCPEB/siPlk1 with 980 nm laser | pH-responsive | Other | 1 | Non PEGylated | Monolayer | Passive | Therapeutic_Molecule_Type_Nucleic acid | 62 | Sphere | Positive | Intravenous | Immunodeficiency | Heterotopic | Xenograft | Lung | 5.2/2.8 | 1 | Single-dose | Photodynamic therapy | Gene Therapy | NA | NA | Internal-Combination | No | 73.26
1081 | 1775 | 2017 | Biopolymer particle | Ag2S@CS | pH-responsive | Ag2S、CS | 0 | Non PEGylated | No coating | Passive | Therapeutic_Molecule_Type_None | 37.4 | Sphere | Neutral | Intravenous | Immunocompetence | Heterotopic | Xenograft | Cervix | 9.7 | 6 | Multiple-dose | No | NA | NA | NA | NoTherapy | No | 3.7
1081 | 1776 | 2017 | Biopolymer particle | Ag2S(DOX)@CS | pH-responsive | Ag2S、CS、DOX | 0 | Non PEGylated | No coating | Passive | Therapeutic_Molecule_Type_Anthracycline | 37.4 | Sphere | Neutral | Intravenous | Immunocompetence | Heterotopic | Xenograft | Cervix | 10.2 | 6 | Multiple-dose | Chemotherapy | NA | NA | NA | Monotherapy | No | 49.63
1084 | 1777 | 2017 | Micelle | C16–PRP–DMA/hv | pH-responsive | Other | 0 | PEGylated | No coating | Passive | Therapeutic_Molecule_Type_Photosensitizer | 54.9 | Sphere | Negative | Intratumoral | Immunocompetence | Heterotopic | Xenograft | Breast | NA | 2 | Multiple-dose | Photodynamic therapy | NA | NA | NA | Monotherapy | 0 | 98.67
1084 | 1778 | 2017 | Micelle | C2–PRP–DMA/hv | pH-responsive | Other | 0 | PEGylated | No coating | Passive | Therapeutic_Molecule_Type_Photosensitizer | 54.9 | Sphere | Negative | Intratumoral | Immunocompetence | Heterotopic | Xenograft | Breast | NA | 2 | Multiple-dose | Photodynamic therapy | NA | NA | NA | Monotherapy | 0 | 80
1084 | 1779 | 2017 | Micelle | C16–PRP–SA/hv | Non-responsive | Other | 0 | PEGylated | No coating | Passive | Therapeutic_Molecule_Type_Photosensitizer | 54.9 | Sphere | Negative | Intratumoral | Immunocompetence | Heterotopic | Xenograft | Breast | NA | 2 | Multiple-dose | Photodynamic therapy | NA | NA | NA | Monotherapy | 0 | 86.67
1084 | 1780 | 2017 | Micelle | C16–PRP–DMA/dark | pH-responsive | Other | 0 | PEGylated | No coating | Passive | Therapeutic_Molecule_Type_Photosensitizer | 54.9 | Sphere | Negative | Intratumoral | Immunocompetence | Heterotopic | Xenograft | Breast | NA | 2 | Multiple-dose | No | NA | NA | NA | NoTherapy | No | 10
1084 | 1781 | 2017 | Micelle | C16–PRP–DMA/hv | pH-responsive | Other | 0 | PEGylated | No coating | Passive | Therapeutic_Molecule_Type_Photosensitizer | 54.9 | Sphere | Negative | Intravenous | Immunocompetence | Heterotopic | Xenograft | Breast | NA | 4 | Multiple-dose | Photodynamic therapy | NA | NA | NA | Monotherapy | 0 | 58.67
1084 | 1782 | 2017 | Micelle | C16–PRP–DMA/dark | pH-responsive | Other | 0 | PEGylated | No coating | Passive | Therapeutic_Molecule_Type_Photosensitizer | 54.9 | Sphere | Negative | Intravenous | Immunocompetence | Heterotopic | Xenograft | Breast | NA | 4 | Multiple-dose | No | NA | NA | NA | NoTherapy | No | 1.33
1087 | 1783 | 2017 | Supramolecular–π–π | GO(HPPH)-PEG-HK only | Non-responsive | Other | 2 | PEGylated | Monolayer | Active | Therapeutic_Molecule_Type_Photosensitizer | 10~100 nm | Sphere | Negative | Intravenous | Immunocompetence | Heterotopic | allograft | Breast | NA | 3 | Multiple-dose | No | NA | NA | NA | NoTherapy | No | -30
1087 | 1784 | 2017 | Supramolecular–π–π | GO(HPPH)-PEG-HK PDT | Non-responsive | Other | 2 | PEGylated | Monolayer | Active | Therapeutic_Molecule_Type_Photosensitizer | 10~100 nm | Sphere | Negative | Intravenous | Immunocompetence | Heterotopic | allograft | Breast | NA | 3 | Multiple-dose | Photodynamic therapy | Immunotherapy | NA | NA | Internal-Combination | No | 75
1092 | 1786 | 2017 | Solid polymer particle | iNP/T | Non-responsive | DPPC、DSPE-PEG、DSPE-PEG-DBCO | 1 | PEGylated | Monolayer | Active | Therapeutic_Molecule_Type_Prodrug | 112 | Sphere | Negative | Intravenous | Immunocompetence | Orthotopic | allograft | Breast | ICG=2.5、TPZ=1.2 | 2 | Multiple-dose | Chemotherapy | NA | NA | NA | Monotherapy | No | 40.74
1092 | 1787 | 2017 | Solid polymer particle | iNP/I | Non-responsive | DPPC、DSPE-PEG、DSPE-PEG-DBCO | 1 | PEGylated | Monolayer | Active | Therapeutic_Molecule_Type_Photosensitizer | 103 | Sphere | Negative | Intravenous | Immunocompetence | Orthotopic | allograft | Breast | ICG=2.5、TPZ=1.2 | 2 | Multiple-dose | Photodynamic therapy | NA | NA | NA | Monotherapy | 0 | 51.85
1092 | 1788 | 2017 | Solid polymer particle | NP/IT | Hypoxia-responsive | DPPC、DSPE-PEG、DSPE-PEG-DBCO | 1 | PEGylated | Monolayer | Passive | Therapeutic_Molecule_Type_Photosensitizer | 105.7 | Sphere | Negative | Intravenous | Immunocompetence | Orthotopic | allograft | Breast | ICG=2.5、TPZ=1.2 | 2 | Multiple-dose | Photodynamic therapy | Chemotherapy | NA | NA | Internal-Combination | 0 | 57.04
1092 | 1789 | 2017 | Solid polymer particle | iNP/T+iNP/I | Hypoxia-responsive | DPPC、DSPE-PEG、DSPE-PEG-DBCO | 1 | PEGylated | Monolayer | Active | Therapeutic_Molecule_Type_Photosensitizer | 103.2 | Sphere | Negative | Intravenous | Immunocompetence | Orthotopic | allograft | Breast | ICG=2.5、TPZ=1.2 | 2 | Multiple-dose | Photodynamic therapy | Chemotherapy | NA | NA | Internal-Combination | 0 | 82.22
1092 | 1790 | 2017 | Solid polymer particle | iNP/IT | Hypoxia-responsive | DPPC、DSPE-PEG、DSPE-PEG-DBCO | 1 | PEGylated | Monolayer | Active | Therapeutic_Molecule_Type_Photosensitizer | 112.4 | Sphere | Negative | Intravenous | Immunocompetence | Orthotopic | allograft | Breast | ICG=2.5、TPZ=1.2 | 2 | Multiple-dose | Photodynamic therapy | Chemotherapy | NA | NA | Internal-Combination | 0 | 95.56
1095 | 1791 | 2017 | Micelle | DOC | Other environment-responsive | Other | 0 | Non PEGylated | No coating | Passive | Therapeutic_Molecule_Type_Purine analog | 97 | Sphere | Neutral | Intravenous | Immunodeficiency | Heterotopic | Xenograft | Breast | NA | 6 | Multiple-dose | Chemotherapy | NA | NA | NA | Monotherapy | No | 65.91
1095 | 1792 | 2017 | Micelle | DOC/AS1411 | Other environment-responsive | Other | 0 | Non PEGylated | No coating | Active | Therapeutic_Molecule_Type_Purine analog | 107 | Sphere | Negative | Intravenous | Immunodeficiency | Heterotopic | Xenograft | Breast | NA | 6 | Multiple-dose | Chemotherapy | NA | NA | NA | Monotherapy | No | 89.09
1096 | 1793 | 2017 | Biopolymer particle | PEAK-DMA without light irradiation | pH-responsive | PpIX、DMA-modified peptide | 0 | Non PEGylated | No coating | Passive | Therapeutic_Molecule_Type_Photosensitizer | 535.7 | Sphere | Negative | Intravenous | Immunodeficiency | Heterotopic | Xenograft | Liver | 4 | 10 | Multiple-dose | No | NA | NA | NA | NoTherapy | No | 21.54
1096 | 1794 | 2017 | Biopolymer particle | PEAK-SA with light irradiation | Non-responsive | PpIX、SA-modified peptide | 0 | Non PEGylated | No coating | Passive | Therapeutic_Molecule_Type_Photosensitizer | 535.7 | Sphere | Negative | Intravenous | Immunodeficiency | Heterotopic | Xenograft | Liver | 4 | 10 | Multiple-dose | Photodynamic therapy | NA | NA | NA | Monotherapy | No | 68.46
1096 | 1795 | 2017 | Biopolymer particle | PEAK-DMA with light irradiation | pH-responsive | PpIX、DMA-modified peptide | 0 | Non PEGylated | No coating | Passive | Therapeutic_Molecule_Type_Photosensitizer | 535.7 | Sphere | Negative | Intravenous | Immunodeficiency | Heterotopic | Xenograft | Liver | 4 | 10 | Multiple-dose | Photodynamic therapy | NA | NA | NA | Monotherapy | No | 67.69
1098 | 1796 | 2017 | Other | BP-PEG-FA/DOX NSs | pH-responsive | Other | 2 | PEGylated | Monolayer | Active | Therapeutic_Molecule_Type_Anthracycline | 100 | Sphere | Neutral | Intravenous | Immunodeficiency | Heterotopic | Xenograft | Cervix | NA | 1 | Single-dose | Chemotherapy | NA | NA | NA | Monotherapy | No | 57.14
1098 | 1797 | 2017 | Other | BP-PEG-FA NSs + NIR | Non-responsive | Other | 2 | PEGylated | Monolayer | Active | Therapeutic_Molecule_Type_None | 100 | Sphere | Neutral | Intravenous | Immunodeficiency | Heterotopic | Xenograft | Cervix | NA | 1 | Single-dose | Photothermal therapy | NA | NA | NA | Monotherapy | 0 | 76.79
1098 | 1798 | 2017 | Other | BP-PEG-FA NSs + NIR + CQ | Non-responsive | Other | 2 | PEGylated | Monolayer | Active | Therapeutic_Molecule_Type_Autophagy inhibitor | 100 | Sphere | Neutral | Intravenous | Immunodeficiency | Heterotopic | Xenograft | Cervix | NA | 1 | Single-dose | Photothermal therapy | Other | NA | NA | Internal-Combination | 0 | 87.5
1098 | 1799 | 2017 | Other | BP-PEG-FA/DOX NSs + NIR + CQ | pH-responsive | Other | 2 | PEGylated | Monolayer | Active | Therapeutic_Molecule_Type_Anthracycline | 100 | Sphere | Neutral | Intravenous | Immunodeficiency | Heterotopic | Xenograft | Cervix | NA | 1 | Single-dose | Chemotherapy | Photothermal therapy | Other | NA | Internal-Combination | 0 | 94.46
1100 | 1800 | 2017 | Biopolymer particle | HSA-GEM/IR780 | Non-responsive | Other | 0 | Non PEGylated | No coating | Passive | Therapeutic_Molecule_Type_Antimetabolite | 10~100 nm | Sphere | Negative | Intravenous | Immunodeficiency | Heterotopic | Xenograft | Pancreas | 8 | 4 | Multiple-dose | Chemotherapy | NA | NA | NA | Monotherapy | No | 63.08
1101 | 1801 | 2017 | Other | HSG + NIR | GSH-responsive | Other | 1 | Non PEGylated | Monolayer | Active | Therapeutic_Molecule_Type_None | 149.4 | Other | Negative | Intravenous | Immunodeficiency | Heterotopic | Xenograft | Breast | 5 | 5 | Multiple-dose | Photothermal therapy | NA | NA | NA | Monotherapy | 0 | 17.95
1101 | 1802 | 2017 | Other | HCG-DOX | Non-responsive | Other | 1 | Non PEGylated | Monolayer | Active | Therapeutic_Molecule_Type_Anthracycline | 147.9 | Other | Negative | Intravenous | Immunodeficiency | Heterotopic | Xenograft | Breast | 5 | 5 | Multiple-dose | Chemotherapy | NA | NA | NA | Monotherapy | No | 64.1
1101 | 1803 | 2017 | Other | HCG-DOX + NIR | Non-responsive | Other | 1 | Non PEGylated | Monolayer | Active | Therapeutic_Molecule_Type_Anthracycline | 147.9 | Other | Negative | Intravenous | Immunodeficiency | Heterotopic | Xenograft | Breast | 5 | 5 | Multiple-dose | Chemotherapy | Photothermal therapy | NA | NA | Internal-Combination | 0 | 61.54
1101 | 1804 | 2017 | Other | HSG-DOX | GSH-responsive | Other | 1 | Non PEGylated | Monolayer | Active | Therapeutic_Molecule_Type_Anthracycline | 143.7 | Other | Negative | Intravenous | Immunodeficiency | Heterotopic | Xenograft | Breast | 5 | 5 | Multiple-dose | Chemotherapy | NA | NA | NA | Monotherapy | No | 71.79
1101 | 1805 | 2017 | Other | HSG-DOX + NIR | GSH-responsive | Other | 1 | Non PEGylated | Monolayer | Active | Therapeutic_Molecule_Type_Anthracycline | 143.7 | Other | Negative | Intravenous | Immunodeficiency | Heterotopic | Xenograft | Breast | 5 | 5 | Multiple-dose | Chemotherapy | Photothermal therapy | NA | NA | Internal-Combination | 0 | 83.59
1103 | 1806 | 2017 | Supramolecular–π–π | HP | Non-responsive | Other | 0 | Non PEGylated | No coating | Passive | Therapeutic_Molecule_Type_Topoisomerase inhibitor | 7.5 | Other | Negative | Intravenous | Immunocompetence | Orthotopic | allograft | Breast | NA | 5 | Multiple-dose | Chemotherapy | NA | NA | NA | Monotherapy | No | 20.39
1103 | 1807 | 2017 | Supramolecular–π–π | Complex 1 | Non-responsive | Other | 0 | Non PEGylated | No coating | Passive | Therapeutic_Molecule_Type_Metal compound | 12.5 | Other | Neutral | Intravenous | Immunocompetence | Orthotopic | allograft | Breast | NA | 5 | Multiple-dose | Chemotherapy | Gene Therapy | NA | NA | Internal-Combination | No | 77.67
1103 | 1808 | 2017 | Supramolecular–π–π | Complex 2 | Non-responsive | Other | 0 | Non PEGylated | No coating | Passive | Therapeutic_Molecule_Type_Metal compound | 22.5 | Sphere | Positive | Intravenous | Immunocompetence | Orthotopic | allograft | Breast | NA | 5 | Multiple-dose | Chemotherapy | Gene Therapy | NA | NA | Internal-Combination | No | 92.23
1105 | 1809 | 2017 | Solid polymer particle | Pdot-GOx | Non-responsive | Other | 0 | Non PEGylated | No coating | Passive | Therapeutic_Molecule_Type_Enzyme | 22 | Sphere | Negative | Intratumoral | Immunodeficiency | Heterotopic | Xenograft | Breast | NA | 1 | Single-dose | Other | NA | NA | NA | Monotherapy | No | 40.3
1105 | 1810 | 2017 | Solid polymer particle | Pdot-GOx + Light | Photo-responsive | Other | 0 | Non PEGylated | No coating | Passive | Therapeutic_Molecule_Type_Enzyme | 22 | Sphere | Negative | Intratumoral | Immunodeficiency | Heterotopic | Xenograft | Breast | NA | 1 | Single-dose | Photodynamic therapy | Other | NA | NA | Internal-Combination | No | 94.03
1132 | 1811 | 2016 | Micelle | NPDTXL | Non-responsive | Other | 0 | PEGylated | Monolayer | Passive | Therapeutic_Molecule_Type_Taxane | 100 | Sphere | Negative | Intravenous | Immunodeficiency | Heterotopic | Xenograft | Breast | 3.5 | 4 | Multiple-dose | Chemotherapy | NA | NA | NA | Monotherapy | No | 48.36
1132 | 1812 | 2016 | Micelle | DlinkmNPDTXL | pH-responsive | Other | 0 | PEGylated | Monolayer | Passive | Therapeutic_Molecule_Type_Taxane | 100 | Sphere | Negative | Intravenous | Immunodeficiency | Heterotopic | Xenograft | Breast | 3.5 | 4 | Multiple-dose | Chemotherapy | NA | NA | NA | Monotherapy | No | 74.19
1133 | 1813 | 2016 | Solid polymer particle | PLGA(OVA) NPs | Non-responsive | PLGA、OVA | 1 | Non PEGylated | Monolayer | Passive | Therapeutic_Molecule_Type_Antigen | 144.6 | Sphere | Negative | Subcutaneous | Immunocompetence | Heterotopic | allograft | Other | NA | 4 | Multiple-dose | Immunotherapy | NA | NA | NA | Monotherapy | No | 32.39
1133 | 1814 | 2016 | Solid polymer particle | PLGA(IC) NPs | Non-responsive | PLGA、OVA、OVA antibody | 1 | Non PEGylated | Monolayer | Active | Therapeutic_Molecule_Type_Antigen | 151.7 | Sphere | Negative | Subcutaneous | Immunocompetence | Heterotopic | allograft | Other | NA | 4 | Multiple-dose | Immunotherapy | NA | NA | NA | Monotherapy | No | 56.34
1133 | 1815 | 2016 | Solid polymer particle | PLGA(IC/CpG) NPs | Non-responsive | PLGA、OVA、OVA antibody、CpG | 1 | Non PEGylated | Monolayer | Active | Therapeutic_Molecule_Type_Antigen | 151.7 | Sphere | Negative | Subcutaneous | Immunocompetence | Heterotopic | allograft | Other | NA | 4 | Multiple-dose | Immunotherapy | NA | NA | NA | Monotherapy | No | 83.1
1142 | 1816 | 2016 | Liposome | MEL | pH-responsive | DOPE、DSPE-PEG | 1 | PEGylated | Monolayer | Active | Therapeutic_Molecule_Type_Natural product | 115.4 | Sphere | Negative | Intravenous | Immunocompetence | Orthotopic | allograft | Breast | 0.5 | 2 | Multiple-dose | Chemotherapy | NA | NA | NA | Monotherapy | No | 87.1
1142 | 1817 | 2016 | Liposome | blocked MEL | pH-responsive | DOPE、DSPE-PEG | 1 | PEGylated | Monolayer | Passive | Therapeutic_Molecule_Type_Natural product | 100~200 nm | Sphere | Positive | Intravenous | Immunocompetence | Orthotopic | allograft | Breast | 0.5 | 2 | Multiple-dose | Chemotherapy | NA | NA | NA | Monotherapy | No | 62.5
1148 | 1818 | 2016 | Micelle | Car-BDP-TNM i.v. only | Photo-responsive | PLA-PEG-FA、Car-BDP | 1 | PEGylated | Monolayer | Active | Therapeutic_Molecule_Type_None | 13.7 | Sphere | Negative | Intravenous | Immunocompetence | Heterotopic | allograft | Breast | NA | 1 | Single-dose | No | NA | NA | NA | NoTherapy | No | 3.13
1148 | 1819 | 2016 | Micelle | Car-BDP-NNM i.v. + irradiation | Photo-responsive | PLA-PEG、Car-BDP | 1 | PEGylated | Monolayer | Passive | Therapeutic_Molecule_Type_Photosensitizer | 13.7 | Sphere | Neutral | Intravenous | Immunocompetence | Heterotopic | allograft | Breast | NA | 1 | Single-dose | Photodynamic therapy | NA | NA | NA | Monotherapy | 0 | 10.94
1148 | 1820 | 2016 | Micelle | Car-BDP-TNM i.v. + irradiation | Photo-responsive | PLA-PEG-FA、Car-BDP | 1 | PEGylated | Monolayer | Active | Therapeutic_Molecule_Type_Photosensitizer | 13.7 | Sphere | Negative | Intravenous | Immunocompetence | Heterotopic | allograft | Breast | 0.375 | 1 | Single-dose | Photodynamic therapy | NA | NA | NA | Monotherapy | 0 | 79.69
1149 | 1822 | 2016 | Liposome | LPH-PEI-siCtrl | Non-responsive | DOTAP、cholesterol、DSPE-PEG、DSPE-PEG-anisamide | 1 | PEGylated | Monolayer | Active | Therapeutic_Molecule_Type_Nucleic acid | 75 | Sphere | Positive | Intravenous | Immunodeficiency | Heterotopic | Xenograft | Lung | 0.625 | 8 | Multiple-dose | No | NA | NA | NA | NoTherapy | No | 43.75
1149 | 1824 | 2016 | Liposome | LPH-PEI-siVEGF | Non-responsive | DOTAP、cholesterol、DSPE-PEG、DSPE-PEG-anisamide | 1 | PEGylated | Monolayer | Active | Therapeutic_Molecule_Type_Nucleic acid | 75 | Sphere | Positive | Intravenous | Immunodeficiency | Heterotopic | Xenograft | Lung | 0.625 | 8 | Multiple-dose | Gene Therapy | NA | NA | NA | Monotherapy | No | 80
1149 | 1825 | 2016 | Liposome | LPH-PolyMet-siVEGF | Non-responsive | DOTAP、cholesterol、DSPE-PEG、DSPE-PEG-anisamide | 1 | PEGylated | Monolayer | Active | Therapeutic_Molecule_Type_Nucleic acid | 75 | Sphere | Positive | Intravenous | Immunodeficiency | Heterotopic | Xenograft | Lung | 0.625 | 8 | Multiple-dose | Gene Therapy | Chemotherapy | NA | NA | internal-Combination | no | 92.92
1149 | 1826 | 2016 | Liposome | LPH-PEI | Non-responsive | DOTAP、cholesterol、DSPE-PEG、DSPE-PEG-anisamide | 1 | PEGylated | Monolayer | Active | Therapeutic_Molecule_Type_None | 75 | Sphere | Positive | Intravenous | Immunodeficiency | Heterotopic | Xenograft | Lung | NA | 5 | Multiple-dose | No | NA | NA | NA | NoTherapy | No | 38.29
1149 | 1827 | 2016 | Liposome | LPH-PolyMet | Non-responsive | DOTAP、cholesterol、DSPE-PEG、DSPE-PEG-anisamide | 1 | PEGylated | Monolayer | Active | Therapeutic_Molecule_Type_Enzyme inhibitor | 75 | Sphere | Positive | Intravenous | Immunodeficiency | Heterotopic | Xenograft | Lung | 1.25 | 5 | Multiple-dose | Chemotherapy | NA | NA | NA | Monotherapy | No | 86.29
1149 | 1829 | 2016 | Liposome | LPH-PolyMet-siVEGF | Non-responsive | DOTAP、cholesterol、DSPE-PEG、DSPE-PEG-anisamide | 1 | PEGylated | Monolayer | Active | Therapeutic_Molecule_Type_Nucleic acid | 75 | Sphere | Positive | Intravenous | Immunodeficiency | Heterotopic | Xenograft | Skin | 0.625 | 8 | Multiple-dose | Gene Therapy | Chemotherapy | NA | NA | internal-Combination | No | 77.37
1149 | 1830 | 2016 | Liposome | LPH-PEI-siVEGF | Non-responsive | DOTAP、cholesterol、DSPE-PEG、DSPE-PEG-anisamide | 1 | PEGylated | Monolayer | Active | Therapeutic_Molecule_Type_Nucleic acid | 75 | Sphere | Positive | Intravenous | Immunodeficiency | Heterotopic | Xenograft | Lung | 0.625 | 8 | Multiple-dose | Gene Therapy | NA | NA | NA | Monotherapy | No | 58.06
1149 | 1831 | 2016 | Liposome | LPH-PLL-siVEGF | Non-responsive | DOTAP、cholesterol、DSPE-PEG、DSPE-PEG-anisamide | 1 | PEGylated | Monolayer | Active | Therapeutic_Molecule_Type_Nucleic acid | 75 | Sphere | Positive | Intravenous | Immunodeficiency | Heterotopic | Xenograft | Lung | 0.625 | 8 | Multiple-dose | Gene Therapy | NA | NA | NA | Monotherapy | No | 58.06
1149 | 1832 | 2016 | Liposome | LPH-Protamine-siVEGF | Non-responsive | DOTAP、cholesterol、DSPE-PEG、DSPE-PEG-anisamide | 1 | PEGylated | Monolayer | Active | Therapeutic_Molecule_Type_Nucleic acid | 75 | Sphere | Positive | Intravenous | Immunodeficiency | Heterotopic | Xenograft | Lung | 0.625 | 8 | Multiple-dose | Gene Therapy | NA | NA | NA | Monotherapy | No | 64.52
1149 | 1833 | 2016 | Liposome | LPH-PolyMet-siVEGF | Non-responsive | DOTAP、cholesterol、DSPE-PEG、DSPE-PEG-anisamide | 1 | PEGylated | Monolayer | Active | Therapeutic_Molecule_Type_Nucleic acid | 75 | Sphere | Positive | Intravenous | Immunodeficiency | Heterotopic | Xenograft | Lung | 0.625 | 8 | Multiple-dose | Gene Therapy | Chemotherapy | NA | NA | internal-Combination | No | 92.9
1149 | 1834 | 2016 | Liposome | LPH-PEI-siCtrl | Non-responsive | DOTAP、cholesterol、DSPE-PEG、DSPE-PEG-anisamide | 1 | PEGylated | Monolayer | Active | Therapeutic_Molecule_Type_Nucleic acid | 75 | Sphere | Positive | Intravenous | Immunodeficiency | Heterotopic | Xenograft | Lung | 0.625 | 8 | Multiple-dose | No | NA | NA | NA | NoTherapy | No | 25.93
1149 | 1835 | 2016 | Liposome | LPH-PolyMet-siCtrl | Non-responsive | DOTAP、cholesterol、DSPE-PEG、DSPE-PEG-anisamide | 1 | PEGylated | Monolayer | Active | Therapeutic_Molecule_Type_Nucleic acid | 75 | Sphere | Positive | Intravenous | Immunodeficiency | Heterotopic | Xenograft | Lung | 0.625 | 8 | Multiple-dose | Chemotherapy | NA | NA | NA | Monotherapy | No | 74.81
1149 | 1836 | 2016 | Liposome | LPH-PolyMet-siVEGF | Non-responsive | DOTAP、cholesterol、DSPE-PEG、DSPE-PEG-anisamide | 1 | PEGylated | Monolayer | Active | Therapeutic_Molecule_Type_Nucleic acid | 75 | Sphere | Positive | Intravenous | Immunodeficiency | Heterotopic | Xenograft | Lung | 0.625 | 8 | Multiple-dose | Gene Therapy | Chemotherapy | NA | NA | internal-Combination | No | 84.71
1150 | 1837 | 2016 | Micelle | S | Non-responsive | mPEG-PCL | 0 | PEGylated | No coating | Passive | Therapeutic_Molecule_Type_None | 96 | Sphere | Neutral | Intravenous | Immunocompetence | Heterotopic | Xenograft | Liver | NA | 4 | Multiple-dose | No | NA | NA | NA | NoTherapy | No | 20.31
1150 | 1838 | 2016 | Micelle | SR | Non-responsive | mPEG-PCL | 0 | PEGylated | No coating | Passive | Therapeutic_Molecule_Type_None | 132 | Rod | Neutral | Intravenous | Immunocompetence | Heterotopic | Xenograft | Liver | NA | 4 | Multiple-dose | No | NA | NA | NA | NoTherapy | No | 25
1150 | 1839 | 2016 | Micelle | LR | Non-responsive | mPEG-PCL | 0 | PEGylated | No coating | Passive | Therapeutic_Molecule_Type_None | 202 | Rod | Neutral | Intravenous | Immunocompetence | Heterotopic | Xenograft | Liver | NA | 4 | Multiple-dose | No | NA | NA | NA | NoTherapy | No | 12.5
1150 | 1840 | 2016 | Micelle | S@DOX | Non-responsive | mPEG-PCL、DOX | 0 | PEGylated | No coating | Passive | Therapeutic_Molecule_Type_Anthracycline | 96 | Sphere | Neutral | Intravenous | Immunocompetence | Heterotopic | Xenograft | Liver | 2 | 4 | Multiple-dose | Chemotherapy | NA | NA | NA | Monotherapy | No | 63.28
1150 | 1841 | 2016 | Micelle | SR@DOX | Non-responsive | mPEG-PCL、DOX | 0 | PEGylated | No coating | Passive | Therapeutic_Molecule_Type_Anthracycline | 132 | Rod | Neutral | Intravenous | Immunocompetence | Heterotopic | Xenograft | Liver | 2 | 4 | Multiple-dose | Chemotherapy | NA | NA | NA | Monotherapy | No | 70.31
1150 | 1842 | 2016 | Micelle | LR@DOX | Non-responsive | mPEG-PCL、DOX | 0 | PEGylated | No coating | Passive | Therapeutic_Molecule_Type_Anthracycline | 202 | Rod | Neutral | Intravenous | Immunocompetence | Heterotopic | Xenograft | Liver | 2 | 4 | Multiple-dose | Chemotherapy | NA | NA | NA | Monotherapy | No | 77.34
1151 | 1843 | 2016 | Micelle | Control NPs | pH-responsive | Other | 0 | PEGylated | No coating | Passive | Therapeutic_Molecule_Type_Nucleic acid | 69.7 | Sphere | Neutral | Intravenous | Immunodeficiency | Heterotopic | Xenograft | Prostate | 0.65 | 5 | Multiple-dose | Gene Therapy | NA | NA | NA | Monotherapy | No | -1.25
1151 | 1844 | 2016 | Micelle | iRGD-NPs80 | pH-responsive | Other | 0 | PEGylated | No coating | Active | Therapeutic_Molecule_Type_Nucleic acid | 69.7 | Sphere | Neutral | Intravenous | Immunodeficiency | Heterotopic | Xenograft | Prostate | 0.65 | 5 | Multiple-dose | Gene Therapy | NA | NA | NA | Monotherapy | No | 71.25
1153 | 1845 | 2016 | Supramolecular–Host–Guest | DOX-loaded polymersomes | Other environment-responsive | Other | 0 | PEGylated | Monolayer | Active | Therapeutic_Molecule_Type_Anthracycline | 137 | Sphere | Neutral | Intravenous | Immunodeficiency | Heterotopic | Xenograft | Cervix | 10 | 3 | Multiple-dose | Chemotherapy | NA | NA | NA | Monotherapy | No | 68.8
1155 | 1846 | 2016 | Solid polymer particle | PD | Non-responsive | PEI、DNA、Other | 0 | Non PEGylated | No coating | Passive | Therapeutic_Molecule_Type_Nucleic acid | 100~200 nm | Sphere | Positive | Intravenous | Immunocompetence | Heterotopic | allograft | Colon | 1 | 1 | Multiple-dose | Gene Therapy | NA | NA | NA | Monotherapy | No | 53.7
1155 | 1847 | 2016 | Solid polymer particle | G(PD) | pH-responsive | PLG、PEI、DNA、Other | 0 | Non PEGylated | No coating | Passive | Therapeutic_Molecule_Type_Nucleic acid | 100~200 nm | Sphere | Positive | Intravenous | Immunocompetence | Heterotopic | allograft | Colon | 1 | 1 | Multiple-dose | Gene Therapy | NA | NA | NA | Monotherapy | No | 58.02
1155 | 1849 | 2016 | Solid polymer particle | P[(GP)D] | pH-responsive | OHC-PEG-CHO、PLG、PEI、DNA、Other | 1 | PEGylated | Monolayer | Passive | Therapeutic_Molecule_Type_Nucleic acid | 10~100 nm | Sphere | Neutral | Intravenous | Immunocompetence | Heterotopic | allograft | Colon | 1 | 1 | Multiple-dose | Gene Therapy | NA | NA | NA | Monotherapy | No | 82.1
1157 | 1850 | 2016 | Solid polymer particle | SeNPs (0.1 mg kg⁻¹) | Non-responsive | Other | 1 | PEGylated | Monolayer | Passive | Therapeutic_Molecule_Type_None | 190 | Sphere | Negative | Intravenous | Immunodeficiency | Heterotopic | Xenograft | Bladder | 0.1 | 5 | Multiple-dose | Chemotherapy | NA | NA | NA | Monotherapy | No | 1.33
1157 | 1852 | 2016 | Solid polymer particle | HER2@NPs (0.1 mg kg⁻¹) | pH-responsive、GSH-responsive | Other | 2 | PEGylated | Multilayer | Active | Therapeutic_Molecule_Type_Metal compound | 190 | Sphere | Negative | Intravenous | Immunodeficiency | Heterotopic | Xenograft | Bladder | 0.1 | 5 | Multiple-dose | Chemotherapy | NA | NA | NA | Monotherapy | No | 78.67
1161 | 1853 | 2016 | Solid polymer particle | Hyd + control triplex | Non-responsive | Other | 0 | Non PEGylated | No coating | Passive | Therapeutic_Molecule_Type_None | 56.6 | Sphere | Negative | Intratumoral | Immunodeficiency | Orthotopic | Xenograft | Breast | NA | 1 | Single-dose | Gene Therapy | NA | NA | NA | Monotherapy | No | -3
1161 | 1854 | 2016 | Solid polymer particle | Hyd + RNA triple helix | Non-responsive | Other | 0 | Non PEGylated | No coating | Passive | Therapeutic_Molecule_Type_Nucleic acid | 56.6 | Sphere | Negative | Intratumoral | Immunodeficiency | Orthotopic | Xenograft | Breast | NA | 1 | Single-dose | Gene Therapy | NA | NA | NA | Monotherapy | No | 89
1163 | 1855 | 2016 | Liposome | LPPC/TAM | Non-responsive | Other | 0 | PEGylated | Monolayer | Passive | Therapeutic_Molecule_Type_Estrogen receptor modulator | >200 nm | Sphere | Positive | Other | Immunodeficiency | Heterotopic | Xenograft | Breast | 25 | 21 | Multiple-dose | Chemotherapy | NA | NA | NA | Monotherapy | No | 74.12
1167 | 1856 | 2016 | Liposome | LD PLC-ZD55-IL-24 | Non-responsive | DOPA 、 cholesterol 、 mPEG2000-DPPE | 2 | PEGylated | Monolayer | Passive | Therapeutic_Molecule_Type_Nucleic acid | 121 | Sphere | Negative | Intravenous | Immunodeficiency | Heterotopic | Xenograft | Liver | NA | 4 | Multiple-dose | Gene Therapy | NA | NA | NA | Monotherapy | No | 39.06
1167 | 1857 | 2016 | Liposome | HD PLC-ZD55-IL-24 | Non-responsive | DOPA 、 cholesterol 、 mPEG2000-DPPE | 2 | PEGylated | Monolayer | Passive | Therapeutic_Molecule_Type_Nucleic acid | 121 | Sphere | Negative | Intravenous | Immunodeficiency | Heterotopic | Xenograft | Liver | NA | 4 | Multiple-dose | Gene Therapy | NA | NA | NA | Monotherapy | No | 54.69
1172 | 1858 | 2016 | Solid polymer particle | NCP-1 | Non-responsive | DSPC、cholesterol、DSPE-PEG、Other | 1 | PEGylated | Monolayer | Passive | Therapeutic_Molecule_Type_Alkylating agent | 105.3 | Sphere | Negative | Intravenous | Immunodeficiency | Heterotopic | Xenograft | Ovary | 0.75 | 4 | Multiple-dose | Chemotherapy | NA | NA | NA | Monotherapy | No | 25
1172 | 1859 | 2016 | Solid polymer particle | Zn Control/siRNAs | GSH-responsive | DSPC、cholesterol、DSPE-PEG、Other | 1 | PEGylated | Monolayer | Passive | Therapeutic_Molecule_Type_Nucleic acid | 105.3 | Sphere | Negative | Intravenous | Immunodeficiency | Heterotopic | Xenograft | Ovary | 0.18 | 4 | Multiple-dose | Gene Therapy | NA | NA | NA | Monotherapy | No | 17.31
1172 | 1860 | 2016 | Solid polymer particle | NCP-1/ctrl siRNA | GSH-responsive | DSPC、cholesterol、DSPE-PEG、Other | 1 | PEGylated | Monolayer | Passive | Therapeutic_Molecule_Type_Alkylating agent-Nucleic acid | 105.3 | Sphere | Negative | Intravenous | Immunodeficiency | Heterotopic | Xenograft | Ovary | Cisplatin=0.75、siRNA=0.18 | 4 | Multiple-dose | Chemotherapy | 0 | NA | NA | Monotherapy | No | 11.54
1172 | 1861 | 2016 | Solid polymer particle | NCP-1/siRNAs (i.v.) | GSH-responsive | DSPC、cholesterol、DSPE-PEG、Other | 1 | PEGylated | Monolayer | Passive | Therapeutic_Molecule_Type_Alkylating agent-Nucleic acid | 105.3 | Sphere | Negative | Intravenous | Immunodeficiency | Heterotopic | Xenograft | Ovary | Cisplatin=0.75、siRNA=0.18 | 3 | Multiple-dose | Chemotherapy | Gene Therapy | NA | NA | Internal-Combination | No | 84.62
1172 | 1862 | 2016 | Solid polymer particle | NCP-1/siRNAs (i.p.) | GSH-responsive | DSPC、cholesterol、DSPE-PEG、Other | 1 | PEGylated | Monolayer | Passive | Therapeutic_Molecule_Type_Alkylating agent-Nucleic acid | 105.3 | Sphere | Negative | Other | Immunodeficiency | Heterotopic | Xenograft | Ovary | Cisplatin=0.75、siRNA=0.18 | 2 | Multiple-dose | Chemotherapy | Gene Therapy | NA | NA | Internal-Combination | No | 100
1172 | 1863 | 2016 | Solid polymer particle | NCP-1 | Non-responsive | DSPC、cholesterol、DSPE-PEG、Other | 1 | PEGylated | Monolayer | Passive | Therapeutic_Molecule_Type_Alkylating agent | 105.3 | Sphere | Negative | Other | Immunodeficiency | Orthotopic | Xenograft | Ovary | 0.5 | 3 | Multiple-dose | Chemotherapy | NA | NA | NA | Monotherapy | No | -22.22
1172 | 1864 | 2016 | Solid polymer particle | NCP-1/ctrl siRNA | GSH-responsive | DSPC、cholesterol、DSPE-PEG、Other | 1 | PEGylated | Monolayer | Passive | Therapeutic_Molecule_Type_Alkylating agent-Nucleic acid | 105.3 | Sphere | Negative | Other | Immunodeficiency | Orthotopic | Xenograft | Ovary | Cisplatin=0.5、siRNA=0.125 | 3 | Multiple-dose | Chemotherapy | 0 | NA | NA | Monotherapy | No | -22.22
1172 | 1865 | 2016 | Solid polymer particle | NCP-1/siRNAs | GSH-responsive | DSPC、cholesterol、DSPE-PEG、Other | 1 | PEGylated | Monolayer | Passive | Therapeutic_Molecule_Type_Alkylating agent-Nucleic acid | 105.3 | Sphere | Negative | Other | Immunodeficiency | Orthotopic | Xenograft | Ovary | Cisplatin=0.5、siRNA=0.125 | 3 | Multiple-dose | Chemotherapy | Gene Therapy | NA | NA | Internal-Combination | No | 81.67
1172 | 1866 | 2016 | Solid polymer particle | NCP-2 | GSH-responsive | DSPC、cholesterol、DSPE-PEG、Other | 1 | PEGylated | Monolayer | Passive | Therapeutic_Molecule_Type_Metal compound | 84.1 | Sphere | Negative | Other | Immunodeficiency | Heterotopic | Xenograft | Ovary | Cisplatin=0.3、GMP=0.67 | 2 | Multiple-dose | Chemotherapy | NA | NA | NA | Monotherapy | No | 1.28
1172 | 1867 | 2016 | Solid polymer particle | NCP-2/siRNAs | GSH-responsive | DSPC、cholesterol、DSPE-PEG、Other | 1 | PEGylated | Monolayer | Passive | Therapeutic_Molecule_Type_Alkylating agent-Nucleic acid | 84.1 | Sphere | Negative | Other | Immunodeficiency | Heterotopic | Xenograft | Ovary | Cisplatin=0.3、GMP=0.67、siRNA=0.15 | 2 | Multiple-dose | Chemotherapy | Gene Therapy | NA | NA | Internal-Combination | No | 100
1174 | 1868 | 2016 | Solid polymer particle | 0.2 mg doxorubicin-conjugated BP NPs (1 µg doxorubicin) | Non-responsive | MA-PEG-BP、APMA、TTEGDA | 0 | PEGylated | No coating | Active | Therapeutic_Molecule_Type_Anthracycline | 160 | Sphere | Negative | Intravenous | Immunodeficiency | Heterotopic | Xenograft | Other | 0.04 | 8 | Multiple-dose | Chemotherapy | NA | NA | NA | Monotherapy | No | 39.13
1178 | 1869 | 2016 | Liposome | MTX-RCCPs | GSH-responsive | Other | 0 | PEGylated | No coating | Passive | Therapeutic_Molecule_Type_Antimetabolite | 147 | Sphere | Neutral | Intravenous | Immunodeficiency | Heterotopic | Xenograft | Lung | 15 | 5 | Multiple-dose | Chemotherapy | NA | NA | NA | Monotherapy | No | 64.71
1178 | 1870 | 2016 | Liposome | MTX-Anis-RCCPs | GSH-responsive | Other | 0 | PEGylated | No coating | Active | Therapeutic_Molecule_Type_Antimetabolite | 147 | Sphere | Neutral | Intravenous | Immunodeficiency | Heterotopic | Xenograft | Lung | 15 | 5 | Multiple-dose | Chemotherapy | NA | NA | NA | Monotherapy | No | 92.16
1179 | 1871 | 2016 | Solid polymer particle | NP(siControl) | Non-responsive | DSPE-PEG、Other | 1 | PEGylated | Monolayer | Passive | Therapeutic_Molecule_Type_Nucleic acid | 50 | Sphere | Positive | Intravenous | Immunodeficiency | Heterotopic | Xenograft | Other | 0.6 | 3 | Multiple-dose | No | NA | NA | NA | NoTherapy | No | 19.51
1179 | 1872 | 2016 | Solid polymer particle | NP(siBRAF) | Non-responsive | DSPE-PEG、Other | 1 | PEGylated | Monolayer | Passive | Therapeutic_Molecule_Type_Nucleic acid | 50 | Sphere | Positive | Intravenous | Immunodeficiency | Heterotopic | Xenograft | Other | 0.6 | 3 | Multiple-dose | Gene Therapy | NA | NA | NA | Monotherapy | No | 52.44
1180 | 1873 | 2016 | Solid polymer particle | NP[XL184] | Non-responsive | PLGA-PEG | 1 | PEGylated | Monolayer | Passive | Therapeutic_Molecule_Type_Kinase inhibitor | 150 | Sphere | Negative | Intravenous | Immunodeficiency | Heterotopic | Xenograft | Pancreas | 0.1 | 1 | Single-dose | Chemotherapy | NA | NA | NA | Monotherapy | No | 8.5
1180 | 1874 | 2016 | Liposome | L[BPD] (hν) | Non-responsive | DPPC、DOTAP、cholesterol、DSPE-PEG | 1 | PEGylated | Monolayer | Passive | Therapeutic_Molecule_Type_Photosensitizer | 150 | Sphere | Positive | Intravenous | Immunodeficiency | Heterotopic | Xenograft | Pancreas | 0.25 | 1 | Single-dose | Photodynamic therapy | NA | NA | NA | Monotherapy | No | 47.3
1180 | 1875 | 2016 | Liposome、Solid polymer particle | L[BPD] + NP[XL184] (hν) | Non-responsive | DPPC、DOTAP、cholesterol、DSPE-PEG、PLGA-PEG | 2 | PEGylated | Multilayer | Passive | Therapeutic_Molecule_Type_Photosensitizer | 150 | Sphere | Positive | Intravenous | Immunodeficiency | Heterotopic | Xenograft | Pancreas | BPD=0.25、XL184=0.1 | 1 | Single-dose | Photodynamic therapy | Chemotherapy | NA | NA | Internal-Combination | No | 48.3
1180 | 1876 | 2016 | Liposome | PMIL (hν) | Non-responsive | DPPC、DOTAP、cholesterol、DSPE-PEG、PLGA-PEG | 2 | PEGylated | Multilayer | Passive | Therapeutic_Molecule_Type_Photosensitizer | 150 | Sphere | Positive | Intravenous | Immunodeficiency | Heterotopic | Xenograft | Pancreas | BPD=0.25、XL184=0.1 | 1 | Single-dose | Photodynamic therapy | Chemotherapy | NA | NA | Internal-Combination | 0 | 73.3
1180 | 1877 | 2016 | Solid polymer particle | NP[XL184] | Non-responsive | PLGA-PEG | 1 | PEGylated | Monolayer | Passive | Therapeutic_Molecule_Type_Kinase inhibitor | 150 | Sphere | Negative | Intravenous | Immunodeficiency | Orthotopic | Xenograft | Pancreas | 0.1 | 1 | Single-dose | Chemotherapy | NA | NA | NA | Monotherapy | No | 25.8
1180 | 1878 | 2016 | Liposome | L[BPD] (hν) | Non-responsive | DPPC、DOTAP、cholesterol、DSPE-PEG | 1 | PEGylated | Monolayer | Passive | Therapeutic_Molecule_Type_Photosensitizer | 150 | Sphere | Positive | Intravenous | Immunodeficiency | Orthotopic | Xenograft | Pancreas | 0.25 | 1 | Single-dose | Photodynamic therapy | NA | NA | NA | Monotherapy | No | 48.7
1180 | 1879 | 2016 | Liposome、Solid polymer particle | L[BPD] + NP[XL184] (hν) | Non-responsive | DPPC、DOTAP、cholesterol、DSPE-PEG、PLGA-PEG | 2 | PEGylated | Multilayer | Passive | Therapeutic_Molecule_Type_Photosensitizer | 150 | Sphere | Positive | Intravenous | Immunodeficiency | Orthotopic | Xenograft | Pancreas | BPD=0.25、XL184=0.1 | 1 | Single-dose | Photodynamic therapy | Chemotherapy | NA | NA | Internal-Combination | No | 38.9
1180 | 1880 | 2016 | Liposome | PMIL (hν) | Non-responsive | DPPC、DOTAP、cholesterol、DSPE-PEG、PLGA-PEG | 2 | PEGylated | Multilayer | Passive | Therapeutic_Molecule_Type_Photosensitizer | 150 | Sphere | Positive | Intravenous | Immunodeficiency | Orthotopic | Xenograft | Pancreas | BPD=0.25、XL184=0.1 | 1 | Single-dose | Photodynamic therapy | Chemotherapy | NA | NA | Internal-Combination | 0 | 66
1181 | 1881 | 2016 | Solid polymer particle | nonselective siUBB NPs | Non-responsive | Other | 0 | Non PEGylated | No coating | Passive | Therapeutic_Molecule_Type_Nucleic acid | 100~200 nm | Sphere | Positive | Intratumoral | Immunodeficiency | Heterotopic | Xenograft | Lung | 0.12 | 3 | Multiple-dose | Gene Therapy | NA | NA | NA | Monotherapy | No | 13.79
1181 | 1882 | 2016 | Solid polymer particle | selective siCtrl NPs | Non-responsive | Other | 0 | Non PEGylated | No coating | Passive | Therapeutic_Molecule_Type_Nucleic acid | 100~200 nm | Sphere | Positive | Intratumoral | Immunodeficiency | Heterotopic | Xenograft | Lung | 0.12 | 3 | Multiple-dose | No | NA | NA | NA | NoTherapy | No | 13.79
1181 | 1883 | 2016 | Solid polymer particle | selective siUBB NPs | Non-responsive | Other | 0 | Non PEGylated | No coating | Active | Therapeutic_Molecule_Type_Nucleic acid | 100~200 nm | Sphere | Positive | Intratumoral | Immunodeficiency | Heterotopic | Xenograft | Lung | 0.12 | 3 | Multiple-dose | Gene Therapy | NA | NA | NA | Monotherapy | No | 63.79
1183 | 1884 | 2016 | Solid polymer particle | Reporter NPs | pH-responsive | Other | 0 | Non PEGylated | No coating | Passive | Therapeutic_Molecule_Type_Taxane | 186.8 | Sphere | Negative | Intravenous | Immunocompetence | Heterotopic | allograft | Breast | 15 | 3 | Multiple-dose | Chemotherapy | NA | NA | NA | Monotherapy | No | 50
1183 | 1885 | 2016 | Solid polymer particle | Reporter NPs | pH-responsive | Other | 0 | Non PEGylated | No coating | Passive | Therapeutic_Molecule_Type_Taxane | 186.8 | Sphere | Negative | Intravenous | Immunocompetence | Heterotopic | allograft | Lung | 15 | 3 | Multiple-dose | Chemotherapy | NA | NA | NA | Monotherapy | No | 54.76
1186 | 1886 | 2016 | Biopolymer particle | H–S–R NPs1 | Non-responsive | Other | 0 | Non PEGylated | No coating | Active | Therapeutic_Molecule_Type_Ligand | 64 | Sphere | Negative | Intravenous | Immunodeficiency | Heterotopic | Xenograft | Brain | NA | 8 | Multiple-dose | Other | NA | NA | NA | Monotherapy | No | 82.54
1192 | 1887 | 2016 | Solid polymer particle | nanopea+NIR | Photo-responsive | rGO、PVA | 0 | Non PEGylated | No coating | Active | Therapeutic_Molecule_Type_Photosensitizer | >200 nm | Rod | Negative | Intravenous | Immunodeficiency | Heterotopic | Xenograft | Brain | NA | 1 | Single-dose | Photothermal therapy | NA | NA | NA | Monotherapy | 0 | 26.09
1192 | 1888 | 2016 | Solid polymer particle | nanopea/DTX+NIR | Photo-responsive | rGO、PVA | 0 | Non PEGylated | No coating | Active | Therapeutic_Molecule_Type_Taxane | >200 nm | Rod | Negative | Intravenous | Immunodeficiency | Heterotopic | Xenograft | Brain | NA | 1 | Single-dose | Chemotherapy | Photothermal therapy | NA | NA | Internal-Combination | 0 | 38.04
1192 | 1889 | 2016 | Solid polymer particle | Lf-nanopea/DTX | Non-responsive | rGO、PVA | 1 | Non PEGylated | Monolayer | Active | Therapeutic_Molecule_Type_Taxane | >200 nm | Rod | Negative | Intravenous | Immunodeficiency | Heterotopic | Xenograft | Brain | NA | 1 | Single-dose | Chemotherapy | NA | NA | NA | Monotherapy | No | 77.17
1192 | 1890 | 2016 | Solid polymer particle | Lf-nanopea+NIR | Photo-responsive | rGO、PVA | 1 | Non PEGylated | Monolayer | Active | Therapeutic_Molecule_Type_Photosensitizer | >200 nm | Rod | Negative | Intravenous | Immunodeficiency | Heterotopic | Xenograft | Brain | NA | 1 | Single-dose | Photothermal therapy | NA | NA | NA | Monotherapy | 0 | 79.35
1192 | 1891 | 2016 | Solid polymer particle | Lf-nanopea/DTX+NIR | Photo-responsive | rGO、PVA | 1 | Non PEGylated | Monolayer | Active | Therapeutic_Molecule_Type_Taxane | >200 nm | Rod | Negative | Intravenous | Immunodeficiency | Heterotopic | Xenograft | Brain | NA | 1 | Single-dose | Chemotherapy | Photothermal therapy | NA | NA | Internal-Combination | 0 | 98.91
1194 | 1892 | 2016 | Liposome | Foslip | Non-responsive | Other | 0 | PEGylated | No coating | Passive | Therapeutic_Molecule_Type_Photosensitizer | 135 | Sphere | Negative | Intravenous | Immunodeficiency | Heterotopic | Xenograft | Other | 0.15 | 1 | Single-dose | Photodynamic therapy | NA | NA | NA | Monotherapy | 0 | 100
1194 | 1893 | 2016 | Other | Lipidots | Non-responsive | Other | 0 | PEGylated | Monolayer | Passive | Therapeutic_Molecule_Type_Photosensitizer | 50 | Sphere | Neutral | Intravenous | Immunodeficiency | Heterotopic | Xenograft | Other | 0.15 | 1 | Single-dose | Photodynamic therapy | NA | NA | NA | Monotherapy | 0 | 51.43
1204 | 1894 | 2016 | Solid polymer particle | BLANK | Non-responsive | DPPC、DSPE-PEG、cholesterol、DOTAP、PLGA | 1 | PEGylated | Monolayer | Passive | Therapeutic_Molecule_Type_None | 140 | Sphere | Positive | Intravenous | Immunodeficiency | Heterotopic | Xenograft | Breast | NA | 4 | Multiple-dose | No | NA | NA | NA | NoTherapy | No | 2.78
1204 | 1895 | 2016 | Solid polymer particle | RNV[Dox/siNC] | Non-responsive | DPPC、DSPE-PEG、cholesterol、DOTAP、PLGA | 1 | PEGylated | Monolayer | Passive | Therapeutic_Molecule_Type_Anthracycline-Nucleic acid | 140 | Sphere | Negative | Intravenous | Immunodeficiency | Heterotopic | Xenograft | Breast | NA | 4 | Multiple-dose | Chemotherapy | NA | NA | NA | Monotherapy | No | 22.22
1204 | 1896 | 2016 | Solid polymer particle | RNV[Dox/siMDR1] | Non-responsive | DPPC、DSPE-PEG、cholesterol、DOTAP、PLGA | 1 | PEGylated | Monolayer | Passive | Therapeutic_Molecule_Type_Anthracycline-Nucleic acid | 136.4 | Sphere | Negative | Intravenous | Immunodeficiency | Heterotopic | Xenograft | Breast | NA | 4 | Multiple-dose | Chemotherapy | Gene Therapy | NA | NA | Internal-Combination | No | 72.22
1206 | 1897 | 2015 | Solid polymer particle | DTX-loaded HA-PLGA NPs | Non-responsive | PLGA、Hyaluronic acid | 1 | Non PEGylated | Monolayer | Active | Therapeutic_Molecule_Type_Taxane | 173.3 | Sphere | Negative | Intravenous | Immunodeficiency | Heterotopic | Xenograft | Skin | 6 | 3 | Multiple-dose | Chemotherapy | NA | NA | NA | Monotherapy | No | 53.18
1206 | 1898 | 2015 | Solid polymer particle | 17-AAG-loaded HA-PLGA NPs | Non-responsive | PLGA、Hyaluronic acid | 1 | Non PEGylated | Monolayer | Active | Therapeutic_Molecule_Type_Natural product | 173.3 | Sphere | Negative | Intravenous | Immunodeficiency | Heterotopic | Xenograft | Skin | 6 | 3 | Multiple-dose | Chemotherapy | NA | NA | NA | Monotherapy | No | 19.55
1206 | 1899 | 2015 | Solid polymer particle | DTX/17-AAG (2:1)-loaded HA-PLGA NPs | Non-responsive | PLGA、Hyaluronic acid | 1 | Non PEGylated | Monolayer | Active | Therapeutic_Molecule_Type_Taxane-Natural product | 173.3 | Sphere | Negative | Intravenous | Immunodeficiency | Heterotopic | Xenograft | Skin | 6 | 3 | Multiple-dose | Chemotherapy | NA | NA | NA | Monotherapy | No | 71.82
1207 | 1900 | 2015 | Nanogel | blank nPCGs | Non-responsive | Other | 0 | Non PEGylated | No coating | Passive | Therapeutic_Molecule_Type_None | 228 | Sphere | Neutral | Intratumoral | Immunodeficiency | Heterotopic | Xenograft | Lung | NA | 1 | Single-dose | No | NA | NA | NA | NoTherapy | No | 11.76
1207 | 1901 | 2015 | Nanogel | nPCGs+DOX | Non-responsive | Other | 0 | Non PEGylated | No coating | Passive | Therapeutic_Molecule_Type_Anthracycline | 228 | Sphere | Positive | Intratumoral | Immunodeficiency | Heterotopic | Xenograft | Lung | 1.1 | 1 | Single-dose | Chemotherapy | NA | NA | NA | Monotherapy | No | 75.49
1207 | 1902 | 2015 | Nanogel | nPCGs+IL-2/IFN-γ | Non-responsive | Other | 0 | Non PEGylated | No coating | Passive | Therapeutic_Molecule_Type_Anti-tumorigenic cytokine | 228 | Sphere | Positive | Intratumoral | Immunodeficiency | Heterotopic | Xenograft | Lung | NA | 1 | Single-dose | Immunotherapy | NA | NA | NA | Monotherapy | No | 49.02
1207 | 1903 | 2015 | Nanogel | nPCGs+DOX+IL-2/IFN-γ | Non-responsive | Other | 0 | Non PEGylated | No coating | Passive | Therapeutic_Molecule_Type_Anthracycline-Biologic | 228 | Sphere | Positive | Intratumoral | Immunodeficiency | Heterotopic | Xenograft | Lung | DOX=1.1 | 1 | Single-dose | Chemotherapy | Immunotherapy | NA | NA | Internal-Combination | No | 96.08
1208 | 1904 | 2015 | Solid polymer particle | PLGA-NPhgp+M | Non-responsive | Other | 0 | Non PEGylated | No coating | Passive | Therapeutic_Molecule_Type_Antigen | 131.3 | Sphere | Negative | Intradermal | Immunocompetence | Heterotopic | allograft | Skin | NA | 3 | Multiple-dose | Immunotherapy | Immunotherapy | NA | NA | Internal-Combination | No | 50
1208 | 1905 | 2015 | Solid polymer particle | RBC-NPhgp+M | Non-responsive | Other | 1 | Non PEGylated | Monolayer | Passive | Therapeutic_Molecule_Type_Antigen | 149.2 | Sphere | Negative | Intradermal | Immunocompetence | Heterotopic | allograft | Skin | NA | 3 | Multiple-dose | Immunotherapy | Immunotherapy | NA | NA | Internal-Combination | No | 83.33
1208 | 1906 | 2015 | Solid polymer particle | Man-RBC-NPhgp+M | Non-responsive | Other | 1 | Non PEGylated | Monolayer | Active | Therapeutic_Molecule_Type_Antigen | 149.2 | Sphere | Negative | Intradermal | Immunocompetence | Heterotopic | allograft | Skin | NA | 3 | Multiple-dose | Immunotherapy | Immunotherapy | NA | NA | Internal-Combination | No | 85.42
1208 | 1907 | 2015 | Solid polymer particle | PLGA-NPhgp+M | Non-responsive | Other | 0 | Non PEGylated | No coating | Passive | Therapeutic_Molecule_Type_Antigen | 131.3 | Sphere | Negative | Intradermal | Immunocompetence | Heterotopic | allograft | Skin | NA | 3 | Multiple-dose | Immunotherapy | Immunotherapy | NA | NA | Internal-Combination | No | 51.89
1208 | 1908 | 2015 | Solid polymer particle | RBC-NPhgp+M | Non-responsive | Other | 1 | Non PEGylated | Monolayer | Passive | Therapeutic_Molecule_Type_Antigen | 149.2 | Sphere | Negative | Intradermal | Immunocompetence | Heterotopic | allograft | Skin | NA | 3 | Multiple-dose | Immunotherapy | Immunotherapy | NA | NA | Internal-Combination | No | 85.38
1208 | 1909 | 2015 | Solid polymer particle | Man-RBC-NPhgp+M | Non-responsive | Other | 1 | Non PEGylated | Monolayer | Active | Therapeutic_Molecule_Type_Antigen | 149.2 | Sphere | Negative | Intradermal | Immunocompetence | Heterotopic | allograft | Skin | NA | 3 | Multiple-dose | Immunotherapy | Immunotherapy | NA | NA | Internal-Combination | No | 89.38
1208 | 1910 | 2015 | Solid polymer particle | PLGA-NPhgp | Non-responsive | Other | 0 | Non PEGylated | No coating | Passive | Therapeutic_Molecule_Type_Antigen | 131.3 | Sphere | Negative | Intradermal | Immunocompetence | Heterotopic | allograft | Lung | NA | 2 | Multiple-dose | Immunotherapy | Immunotherapy | NA | NA | Internal-Combination | No | 40.1
1208 | 1911 | 2015 | Solid polymer particle | RBC-NPhgp | Non-responsive | Other | 1 | Non PEGylated | Monolayer | Passive | Therapeutic_Molecule_Type_Antigen | 149.2 | Sphere | Negative | Intradermal | Immunocompetence | Heterotopic | allograft | Lung | NA | 2 | Multiple-dose | Immunotherapy | Immunotherapy | NA | NA | Internal-Combination | No | 57.5
1208 | 1912 | 2015 | Solid polymer particle | Man-RBC-NPhgp | Non-responsive | Other | 1 | Non PEGylated | Monolayer | Active | Therapeutic_Molecule_Type_Antigen | 149.2 | Sphere | Negative | Intradermal | Immunocompetence | Heterotopic | allograft | Lung | NA | 2 | Multiple-dose | Immunotherapy | Immunotherapy | NA | NA | Internal-Combination | No | 70.5
1211 | 1913 | 2015 | Solid polymer particle | NP(siControl) | Non-responsive | DSPE-PEG、G0-C14、PLGA、lecithin | 1 | PEGylated | Monolayer | Passive | Therapeutic_Molecule_Type_Nucleic acid | 100 | Sphere | Neutral | Intravenous | Immunodeficiency | Heterotopic | Xenograft | Lung | NA | 3 | Multiple-dose | No | NA | NA | NA | NoTherapy | No | 3.66
1211 | 1914 | 2015 | Solid polymer particle | NP(siPHB1) | Non-responsive | DSPE-PEG、G0-C14、PLGA、lecithin | 1 | PEGylated | Monolayer | Passive | Therapeutic_Molecule_Type_Nucleic acid | 100 | Sphere | Neutral | Intravenous | Immunodeficiency | Heterotopic | Xenograft | Lung | NA | 3 | Multiple-dose | Gene Therapy | NA | NA | NA | Monotherapy | No | 65.85
1211 | 1915 | 2015 | Solid polymer particle | NP(siControl) | Non-responsive | DSPE-PEG、G0-C14、PLGA、lecithin | 1 | PEGylated | Monolayer | Passive | Therapeutic_Molecule_Type_Nucleic acid | 100 | Sphere | Neutral | Intravenous | Immunodeficiency | Heterotopic | Xenograft | Lung | 0.6 | 3 | Multiple-dose | No | NA | NA | NA | NoTherapy | No | -0.8
1211 | 1916 | 2015 | Solid polymer particle | NP(siControl) + cisplatin | Non-responsive | DSPE-PEG、G0-C14、PLGA、lecithin | 1 | PEGylated | Monolayer | Passive | Therapeutic_Molecule_Type_Nucleic acid | 100 | Sphere | Neutral | Intravenous | Immunodeficiency | Heterotopic | Xenograft | Lung | NP=0.6、cisplatin=3 | 3 | Multiple-dose | Chemotherapy | 0 | NA | NA | Monotherapy | 0 | 10.4
1211 | 1917 | 2015 | Solid polymer particle | NP(siPHB1) | Non-responsive | DSPE-PEG、G0-C14、PLGA、lecithin | 1 | PEGylated | Monolayer | Passive | Therapeutic_Molecule_Type_Nucleic acid | 100 | Sphere | Neutral | Intravenous | Immunodeficiency | Heterotopic | Xenograft | Lung | 0.6 | 3 | Multiple-dose | Gene Therapy | NA | NA | NA | Monotherapy | No | 51.2
1211 | 1918 | 2015 | Solid polymer particle | NP(siPHB1) + cisplatin | Non-responsive | DSPE-PEG、G0-C14、PLGA、lecithin | 1 | PEGylated | Monolayer | Passive | Therapeutic_Molecule_Type_Nucleic acid | 100 | Sphere | Neutral | Intravenous | Immunodeficiency | Heterotopic | Xenograft | Lung | NP=0.6、cisplatin=3 | 3 | Multiple-dose | Gene Therapy | Chemotherapy | NA | NA | Internal-Combination | 0 | 80
1212 | 1919 | 2015 | Solid polymer particle | LPNP-Drugs | Non-responsive | DSPE-PEG-2000、DSPE-PEG-3400-Mal、cholesterol、lecithin、mPEG-PLA、5-Fu、CPT、Oxa | 1 | PEGylated | Multilayer | Passive | Therapeutic_Molecule_Type_Antimetabolite | 160 | Sphere | Negative | Intravenous | Immunodeficiency | Heterotopic | Xenograft | Pancreas | NA | 4 | Multiple-dose | Chemotherapy | NA | NA | NA | Monotherapy | No | 73.61
1212 | 1920 | 2015 | Solid polymer particle | T-LPNP-Drugs | Non-responsive | DSPE-PEG-2000、DSPE-PEG-3400-Mal、cholesterol、lecithin、mPEG-PLA、RGD、5-Fu、CPT、Oxa | 2 | PEGylated | Multilayer | Active | Therapeutic_Molecule_Type_Antimetabolite | 160 | Sphere | Negative | Intravenous | Immunodeficiency | Heterotopic | Xenograft | Pancreas | NA | 4 | Multiple-dose | Chemotherapy | NA | NA | NA | Monotherapy | No | 88.69
1215 | 1921 | 2015 | Solid polymer particle | Co-loaded NPs | Non-responsive | Other | 1 | PEGylated | Monolayer | Passive | Therapeutic_Molecule_Type_Nucleic acid | 200 | Sphere | Negative | Intravenous | Immunodeficiency | Heterotopic | Xenograft | Breast | NA | 3 | Multiple-dose | Gene Therapy | NA | NA | NA | Monotherapy | No | 48.97
1215 | 1922 | 2015 | Solid polymer particle | uPA-antisense-miR-21-NP | Non-responsive | Other | 1 | PEGylated | Monolayer | Active | Therapeutic_Molecule_Type_Nucleic acid | 200 | Sphere | Negative | Intravenous | Immunodeficiency | Heterotopic | Xenograft | Breast | 0.15 | 3 | Multiple-dose | Gene Therapy | NA | NA | NA | Monotherapy | No | 42.48
1215 | 1923 | 2015 | Solid polymer particle | uPA-antisense-miR-10b-NP | Non-responsive | Other | 1 | PEGylated | Monolayer | Active | Therapeutic_Molecule_Type_Nucleic acid | 200 | Sphere | Negative | Intravenous | Immunodeficiency | Heterotopic | Xenograft | Breast | 0.15 | 3 | Multiple-dose | Gene Therapy | NA | NA | NA | Monotherapy | No | 46.41
1215 | 1924 | 2015 | Solid polymer particle | uPA-antisense-miR-21 and antisense-miR-10b-NP | Non-responsive | Other | 1 | PEGylated | Monolayer | Active | Therapeutic_Molecule_Type_Nucleic acid | 200 | Sphere | Negative | Intravenous | Immunodeficiency | Heterotopic | Xenograft | Breast | 0.15 | 3 | Multiple-dose | Gene Therapy | NA | NA | NA | Monotherapy | No | 66.01
1215 | 1925 | 2015 | Solid polymer particle | Scrb-uPA-antisense-miR-21 and antisense-miR-10b-NP | Non-responsive | Other | 1 | PEGylated | Monolayer | Passive | Therapeutic_Molecule_Type_Nucleic acid | 200 | Sphere | Negative | Intravenous | Immunodeficiency | Heterotopic | Xenograft | Breast | 0.15 | 3 | Multiple-dose | Gene Therapy | NA | NA | NA | Monotherapy | No | 49.02
1217 | 1926 | 2015 | Solid polymer particle | nontargeting Doxo-PLA NCs | Non-responsive | Doxo-PLA、PLA-PEG-COOH | 1 | PEGylated | Monolayer | Passive | Therapeutic_Molecule_Type_Anthracycline | 96 | Sphere | Negative | Intravenous | Immunodeficiency | Heterotopic | Xenograft | other | 50 | 2 | Multiple-dose | Chemotherapy | NA | NA | NA | Monotherapy | No | 18.18
1217 | 1927 | 2015 | Solid polymer particle | A10 Doxo-PLA NCs | Non-responsive | Doxo-PLA、PLA-PEG-COOH、A10 aptamer | 1 | PEGylated | Monolayer | Active | Therapeutic_Molecule_Type_Anthracycline | 96 | Sphere | Negative | Intravenous | Immunodeficiency | Heterotopic | Xenograft | other | 50 | 2 | Multiple-dose | Chemotherapy | NA | NA | NA | Monotherapy | No | 76.62
1222 | 1928 | 2015 | Solid polymer particle | empty-NPs | Non-responsive | Other | 0 | PEGylated | No coating | Passive | Therapeutic_Molecule_Type_None | 10~100 nm | Sphere | Negative | Other | Immunodeficiency | Heterotopic | Xenograft | Other | NA | 1 | Single-dose | No | NA | NA | NA | NoTherapy | No | 47.78
1222 | 1929 | 2015 | Solid polymer particle | vorinostat-NPs | Non-responsive | Other | 0 | PEGylated | No coating | Passive | Therapeutic_Molecule_Type_Enzyme inhibitor | 10~100 nm | Sphere | Negative | Other | Immunodeficiency | Heterotopic | Xenograft | Other | 50 | 1 | Single-dose | Chemotherapy | NA | NA | NA | Monotherapy | No | 68.19
1224 | 1930 | 2015 | Liposome | Group 2: nonloaded NSL | pH-responsive | DPPC、DSPC、DSPE-PEG、IR825 | 1 | PEGylated | Monolayer | Passive | Therapeutic_Molecule_Type_None | 91.3 | Sphere | Negative | Other | Immunodeficiency | Heterotopic | Xenograft | Liver | NA | 1 | Single-dose | No | NA | NA | NA | NoTherapy | No | 31
1224 | 1931 | 2015 | Liposome | Group 4: DOX-loaded NSL | pH-responsive | DPPC、DSPC、DSPE-PEG、IR825、DOX | 1 | PEGylated | Monolayer | Passive | Therapeutic_Molecule_Type_Anthracycline | 91.3 | Sphere | Negative | Other | Immunodeficiency | Heterotopic | Xenograft | Liver | NA | 1 | Single-dose | Chemotherapy | 0 | NA | NA | Monotherapy | No | 56
1224 | 1932 | 2015 | Liposome | Group 5: nonloaded NSL + NIR laser | pH-responsive | DPPC、DSPC、DSPE-PEG、IR825 | 1 | PEGylated | Monolayer | Passive | Therapeutic_Molecule_Type_Photosensitizer | 91.3 | Sphere | Negative | Other | Immunodeficiency | Heterotopic | Xenograft | Liver | NA | 1 | Single-dose | Photothermal therapy | NA | NA | NA | Monotherapy | No | 60
1224 | 1933 | 2015 | Liposome | Group 6: DOX-loaded NSL + NIR laser | pH-responsive | DPPC、DSPC、DSPE-PEG、IR825、DOX | 1 | PEGylated | Monolayer | Passive | Therapeutic_Molecule_Type_Anthracycline | 91.3 | Sphere | Negative | Other | Immunodeficiency | Heterotopic | Xenograft | Liver | NA | 1 | Single-dose | Chemotherapy | Photothermal therapy | NA | NA | Internal-Combination | No | 80
1227 | 1934 | 2015 | Micelle | MNP-40/siPlk1 | Non-responsive | mPEG-b-PCL、PCL-b-PPEEA、PCL homopolymer | 0 | PEGylated | Monolayer | Passive | Therapeutic_Molecule_Type_Nucleic acid | 40 | Sphere | Positive | Intravenous | Immunodeficiency | Orthotopic | Xenograft | Breast | NA | 7 | Multiple-dose | Gene Therapy | NA | NA | NA | Monotherapy | No | 57.14
1227 | 1935 | 2015 | Micelle | MNP-90/siPlk1 | Non-responsive | mPEG-b-PCL、PCL-b-PPEEA、PCL homopolymer | 0 | PEGylated | Monolayer | Passive | Therapeutic_Molecule_Type_Nucleic acid | 90 | Sphere | Positive | Intravenous | Immunodeficiency | Orthotopic | Xenograft | Breast | NA | 7 | Multiple-dose | Gene Therapy | NA | NA | NA | Monotherapy | No | 80.95
1227 | 1936 | 2015 | Micelle | MNP-130/siPlk1 | Non-responsive | mPEG-b-PCL、PCL-b-PPEEA、PCL homopolymer | 0 | PEGylated | Monolayer | Passive | Therapeutic_Molecule_Type_Nucleic acid | 130 | Sphere | Positive | Intravenous | Immunodeficiency | Orthotopic | Xenograft | Breast | NA | 7 | Multiple-dose | Gene Therapy | NA | NA | NA | Monotherapy | No | 60.95
1227 | 1937 | 2015 | Micelle | MNP-180/siPlk1 | Non-responsive | mPEG-b-PCL、PCL-b-PPEEA、PCL homopolymer | 0 | PEGylated | Monolayer | Passive | Therapeutic_Molecule_Type_Nucleic acid | 180 | Sphere | Positive | Intravenous | Immunodeficiency | Orthotopic | Xenograft | Breast | NA | 7 | Multiple-dose | Gene Therapy | NA | NA | NA | Monotherapy | No | 66.67
1228 | 1938 | 2015 | Nanogel | empty FDNGs | pH-responsive | Other | 0 | Non PEGylated | No coating | Passive | Therapeutic_Molecule_Type_None | 146.6 | Sphere | Neutral | Other | Immunocompetence | Orthotopic | allograft | Colon | NA | NA | Multiple-dose | No | NA | NA | NA | NoTherapy | No | 50
1228 | 1939 | 2015 | Nanogel | DOX-loaded FDNGs | pH-responsive | Other | 0 | Non PEGylated | No coating | Passive | Therapeutic_Molecule_Type_Anthracycline | 146.6 | Sphere | Neutral | Other | Immunocompetence | Orthotopic | allograft | Colon | NA | 3 | Multiple-dose | Chemotherapy | NA | NA | NA | Monotherapy | No | 100
1231 | 1940 | 2015 | Micelle | PELE ss -DA blank micelles | pH-responsive、GSH-responsive | Other | 0 | PEGylated | Monolayer | Passive | Therapeutic_Molecule_Type_None | 42.1 | Sphere | Negative | Intravenous | Immunodeficiency | Heterotopic | Xenograft | Breast | NA | 5 | Multiple-dose | No | NA | NA | NA | NoTherapy | No | 0.98
1231 | 1941 | 2015 | Micelle | DOX-loaded PELE ss -DA | pH-responsive、GSH-responsive | Other | 0 | PEGylated | Monolayer | Passive | Therapeutic_Molecule_Type_Anthracycline | 42.1 | Sphere | Negative | Intravenous | Immunodeficiency | Heterotopic | Xenograft | Breast | 5 | 5 | Multiple-dose | Chemotherapy | NA | NA | NA | Monotherapy | No | 92.16
1231 | 1942 | 2015 | Micelle | DOX-loaded PELE-DA | pH-responsive | Other | 0 | PEGylated | Monolayer | Passive | Therapeutic_Molecule_Type_Anthracycline | 45.7 | Sphere | Negative | Intravenous | Immunodeficiency | Heterotopic | Xenograft | Breast | 5 | 5 | Multiple-dose | Chemotherapy | NA | NA | NA | Monotherapy | No | 52.94
1233 | 1943 | 2015 | Solid polymer particle | PLGA NPs equivalent to 5 mgkg-1 of Dtxl | Non-responsive | Other | 0 | Non PEGylated | No coating | Passive | Therapeutic_Molecule_Type_Taxane | 100~200 nm | Sphere | Negative | Intravenous | Immunodeficiency | Heterotopic | Xenograft | Lung | 5 | 2 | Multiple-dose | Chemotherapy | NA | NA | NA | Monotherapy | No | 22.03
1233 | 1945 | 2015 | Solid polymer particle | Cys-8E NPs equivalent to 10 mgkg-1 of Dtxl | GSH-responsive | DSPE-PEG | 1 | PEGylated | Monolayer | Passive | Therapeutic_Molecule_Type_Taxane | 100~200 nm | Sphere | Negative | Intravenous | Immunodeficiency | Heterotopic | Xenograft | Lung | 10 | 2 | Multiple-dose | Chemotherapy | NA | NA | NA | Monotherapy | No | 73.73
1238 | 1946 | 2015 | Supramolecular–Host–Guest | Optimized C-LPNCs | Non-responsive | SMD、PLX188 | 0 | PEGylated | No coating | Passive | Therapeutic_Molecule_Type_Natural product | 108 | Sphere | Negative | Oral | Immunocompetence | Heterotopic | allograft | Colon | 50 | 30 | Multiple-dose | Chemotherapy | NA | NA | NA | Monotherapy | No | 65.41
1240 | 1947 | 2015 | Solid polymer particle | Empty PEG-PLGA NPs | Non-responsive | PEG-PLGA | 0 | PEGylated | Monolayer | Passive | Therapeutic_Molecule_Type_None | 36 | Sphere | Neutral | Intravenous | Immunodeficiency | Heterotopic | Xenograft | Lung | 33 | 1 | Single-dose | No | NA | NA | NA | NoTherapy | No | 2.13
1240 | 1948 | 2015 | Solid polymer particle | Dtxl NPs | Non-responsive | PEG-PLGA | 0 | PEGylated | Monolayer | Passive | Therapeutic_Molecule_Type_Taxane | 36 | Sphere | Neutral | Intravenous | Immunodeficiency | Heterotopic | Xenograft | Lung | 0.38 | 1 | Single-dose | Chemotherapy | NA | NA | NA | Monotherapy | No | 12.77
1240 | 1949 | 2015 | Solid polymer particle | Wtmn NPs | Non-responsive | PEG-PLGA | 0 | PEGylated | Monolayer | Passive | Therapeutic_Molecule_Type_Kinase inhibitor | 36 | Sphere | Neutral | Intravenous | Immunodeficiency | Heterotopic | Xenograft | Lung | 0.05 | 1 | Single-dose | Chemotherapy | NA | NA | NA | Monotherapy | No | 14.89
1240 | 1950 | 2015 | Solid polymer particle | Dtxl NPs + Wtmn NPs | Non-responsive | PEG-PLGA | 0 | PEGylated | Monolayer | Passive | Therapeutic_Molecule_Type_Taxane | 36 | Sphere | Neutral | Intravenous | Immunodeficiency | Heterotopic | Xenograft | Lung | Dtxl=0.38、Wtmn=0.05 | 1 | Single-dose | Chemotherapy | NA | NA | NA | Monotherapy | No | -4.29
1240 | 1951 | 2015 | Solid polymer particle | Dtxl/Wtmn co-NPs | Non-responsive | PEG-PLGA | 0 | PEGylated | Monolayer | Passive | Therapeutic_Molecule_Type_Taxane | 36 | Sphere | Neutral | Intravenous | Immunodeficiency | Heterotopic | Xenograft | Lung | Dtxl=0.38、Wtmn=0.05 | 1 | Single-dose | Chemotherapy | NA | NA | NA | Monotherapy | No | 23.4
1240 | 1952 | 2015 | Solid polymer particle | Empty NPs + XRT | Non-responsive | PEG-PLGA | 0 | PEGylated | Monolayer | Passive | Therapeutic_Molecule_Type_None | 36 | Sphere | Neutral | Intravenous | Immunodeficiency | Heterotopic | Xenograft | Lung | 33 | 1 | Single-dose | Radio therapy | NA | NA | NA | Monotherapy | 0 | 2.22
1240 | 1953 | 2015 | Solid polymer particle | Dtxl NPs + XRT | Non-responsive | PEG-PLGA | 0 | PEGylated | Monolayer | Passive | Therapeutic_Molecule_Type_Taxane | 36 | Sphere | Neutral | Intravenous | Immunodeficiency | Heterotopic | Xenograft | Lung | 0.38 | 1 | Single-dose | Chemotherapy | Radio therapy | NA | NA | Monotherapy | 0 | 6.67
1240 | 1954 | 2015 | Solid polymer particle | Wtmn NPs + XRT | Non-responsive | PEG-PLGA | 0 | PEGylated | Monolayer | Passive | Therapeutic_Molecule_Type_Kinase inhibitor | 36 | Sphere | Neutral | Intravenous | Immunodeficiency | Heterotopic | Xenograft | Lung | 0.05 | 1 | Single-dose | Chemotherapy | Radio therapy | NA | NA | Monotherapy | 0 | 8.89
1240 | 1955 | 2015 | Solid polymer particle | Dtxl NPs + Wtmn NPs + XRT | Non-responsive | PEG-PLGA | 0 | PEGylated | Monolayer | Passive | Therapeutic_Molecule_Type_Taxane | 36 | Sphere | Neutral | Intravenous | Immunodeficiency | Heterotopic | Xenograft | Lung | Dtxl=0.38、Wtmn=0.05 | 1 | Single-dose | Chemotherapy | Radio therapy | NA | NA | Internal-Combination | 0 | 13.33
1240 | 1956 | 2015 | Solid polymer particle | Dtxl/Wtmn co-NPs + XRT | Non-responsive | PEG-PLGA | 0 | PEGylated | Monolayer | Passive | Therapeutic_Molecule_Type_Taxane | 36 | Sphere | Neutral | Intravenous | Immunodeficiency | Heterotopic | Xenograft | Lung | Dtxl=0.38、Wtmn=0.05 | 1 | Single-dose | Chemotherapy | Radio therapy | NA | NA | Internal-Combination | 0 | 44.44
1240 | 1957 | 2015 | Solid polymer particle | Empty PEG-PLGA NPs | Non-responsive | PEG-PLGA | 0 | PEGylated | Monolayer | Passive | Therapeutic_Molecule_Type_None | 36 | Sphere | Neutral | Intravenous | Immunodeficiency | Heterotopic | Xenograft | Prostate | 33 | 1 | Single-dose | No | NA | NA | NA | NoTherapy | No | -9.52
1240 | 1958 | 2015 | Solid polymer particle | Dtxl NPs + Wtmn NPs | Non-responsive | PEG-PLGA | 0 | PEGylated | Monolayer | Passive | Therapeutic_Molecule_Type_Taxane | 36 | Sphere | Neutral | Intravenous | Immunodeficiency | Heterotopic | Xenograft | Prostate | Dtxl=0.38、Wtmn=0.05 | 1 | Single-dose | Chemotherapy | NA | NA | NA | Monotherapy | No | 16.67
1240 | 1959 | 2015 | Solid polymer particle | Dtxl/Wtmn co-NPs | Non-responsive | PEG-PLGA | 0 | PEGylated | Monolayer | Passive | Therapeutic_Molecule_Type_Taxane | 36 | Sphere | Neutral | Intravenous | Immunodeficiency | Heterotopic | Xenograft | Prostate | Dtxl=0.38、Wtmn=0.05 | 1 | Single-dose | Chemotherapy | NA | NA | NA | Monotherapy | No | 21.43
1240 | 1960 | 2015 | Solid polymer particle | Empty NPs + XRT | Non-responsive | PEG-PLGA | 0 | PEGylated | Monolayer | Passive | Therapeutic_Molecule_Type_None | 36 | Sphere | Neutral | Intravenous | Immunodeficiency | Heterotopic | Xenograft | Prostate | 33 | 1 | Single-dose | Radio therapy | NA | NA | NA | Monotherapy | 0 | -4.44
1240 | 1961 | 2015 | Solid polymer particle | Dtxl NPs + XRT | Non-responsive | PEG-PLGA | 0 | PEGylated | Monolayer | Passive | Therapeutic_Molecule_Type_Taxane | 36 | Sphere | Neutral | Intravenous | Immunodeficiency | Heterotopic | Xenograft | Prostate | 0.38 | 1 | Single-dose | Chemotherapy | Radio therapy | NA | NA | Monotherapy | 0 | 4.44
1240 | 1962 | 2015 | Solid polymer particle | Wtmn NPs + XRT | Non-responsive | PEG-PLGA | 0 | PEGylated | Monolayer | Passive | Therapeutic_Molecule_Type_Kinase inhibitor | 36 | Sphere | Neutral | Intravenous | Immunodeficiency | Heterotopic | Xenograft | Prostate | 0.05 | 1 | Single-dose | Chemotherapy | Radio therapy | NA | NA | Monotherapy | 0 | 20
1240 | 1964 | 2015 | Solid polymer particle | Dtxl/Wtmn co-NPs + XRT | Non-responsive | PEG-PLGA | 0 | PEGylated | Monolayer | Passive | Therapeutic_Molecule_Type_Taxane | 36 | Sphere | Neutral | Intravenous | Immunodeficiency | Heterotopic | Xenograft | Prostate | Dtxl=0.38、Wtmn=0.05 | 1 | Single-dose | Chemotherapy | Radio therapy | NA | NA | Internal-Combination | 0 | 84.44
1245 | 1965 | 2015 | Biopolymer particle | BSA-ABZ 10 nm | Non-responsive | Other | 0 | Non PEGylated | No coating | Passive | Therapeutic_Molecule_Type_Prodrug | 10 | Sphere | Negative | Intraperitoneal | Immunodeficiency | Heterotopic | Xenograft | Ovary | 0.5 | 9 | Multiple-dose | Chemotherapy | NA | NA | NA | Monotherapy | No | 69.7
1245 | 1966 | 2015 | Biopolymer particle | Nab-ABZ 200 nm | Non-responsive | Other | 0 | Non PEGylated | No coating | Passive | Therapeutic_Molecule_Type_Prodrug | 200 | Sphere | Negative | Intraperitoneal | Immunodeficiency | Heterotopic | Xenograft | Ovary | 10 | 9 | Multiple-dose | Chemotherapy | NA | NA | NA | Monotherapy | No | 30.3
1249 | 1967 | 2015 | Micelle | AmDM | pH-responsive | Other | 0 | Non PEGylated | No coating | Passive | Therapeutic_Molecule_Type_None | 6.8 | Sphere | Positive | Intravenous | Immunodeficiency | Heterotopic | Xenograft | Breast | NA | 5 | Multiple-dose | No | NA | NA | NA | NoTherapy | No | 4.21
1249 | 1969 | 2015 | Micelle | AmDM/DOX (5.0 mg/kg) | pH-responsive | Other | 0 | Non PEGylated | No coating | Passive | Therapeutic_Molecule_Type_Anthracycline | 10 | Sphere | Positive | Intravenous | Immunodeficiency | Heterotopic | Xenograft | Breast | 5 | 5 | Multiple-dose | Chemotherapy | NA | NA | NA | Monotherapy | No | 71.05
1254 | 1970 | 2015 | Supramolecular–π–π | RNA transcripts | Non-responsive | Other | 0 | Non PEGylated | No coating | Passive | Therapeutic_Molecule_Type_Nucleic acid | 119.3–190.1 | Other | Negative | Intravenous | Immunodeficiency | Heterotopic | Xenograft | Ovary | 50 | 1 | Single-dose | Gene Therapy | NA | NA | NA | Monotherapy | No | -5
1254 | 1971 | 2015 | Supramolecular–π–π | folate-free RNAtr NPs | Non-responsive | DNA-Cholesterol conjugate、RNA transcripts | 0 | Non PEGylated | No coating | Passive | Therapeutic_Molecule_Type_Nucleic acid | 119.3 | Sphere | Neutral | Intravenous | Immunodeficiency | Heterotopic | Xenograft | Ovary | 50 | 1 | Single-dose | Gene Therapy | NA | NA | NA | Monotherapy | No | -12
1254 | 1972 | 2015 | Supramolecular–π–π | scrambled RNAtr NPs | Non-responsive | DNA-Cholesterol conjugate、Folate-DNA conjugate、RNA transcripts | 0 | Non PEGylated | No coating | Active | Therapeutic_Molecule_Type_Nucleic acid | 190.1 | Sphere | Neutral | Intravenous | Immunodeficiency | Heterotopic | Xenograft | Ovary | 50 | 1 | Single-dose | Gene Therapy | NA | NA | NA | Monotherapy | No | -6
1254 | 1973 | 2015 | Supramolecular–π–π | RNAtr NPs (single i.v.) | Non-responsive | DNA-Cholesterol conjugate、Folate-DNA conjugate、RNA transcripts | 0 | Non PEGylated | No coating | Active | Therapeutic_Molecule_Type_Nucleic acid | 190.1 | Sphere | Neutral | Intravenous | Immunodeficiency | Heterotopic | Xenograft | Ovary | 2.5 | 1 | Single-dose | Gene Therapy | NA | NA | NA | Monotherapy | No | 52
1254 | 1974 | 2015 | Supramolecular–π–π | RNAtr NPs (double i.v.) | Non-responsive | DNA-Cholesterol conjugate、Folate-DNA conjugate、RNA transcripts | 0 | Non PEGylated | No coating | Active | Therapeutic_Molecule_Type_Nucleic acid | 190.1 | Sphere | Neutral | Intravenous | Immunodeficiency | Heterotopic | Xenograft | Ovary | 1.25 | 2 | Multiple-dose | Gene Therapy | NA | NA | NA | Monotherapy | No | 94
1255 | 1976 | 2015 | Supramolecular–π–π | SNP 2 | Non-responsive | Other | 0 | Non PEGylated | No coating | Passive | Therapeutic_Molecule_Type_Prodrug | 40 | Sphere | Neutral | Intravenous | Immunodeficiency | Heterotopic | Xenograft | Colon | 20 | 4 | Multiple-dose | Chemotherapy | NA | NA | NA | Monotherapy | No | 70.67
1255 | 1980 | 2015 | Supramolecular–π–π | SNP 2 (20 mg/kg) | Non-responsive | Other | 0 | Non PEGylated | No coating | Passive | Therapeutic_Molecule_Type_Prodrug | 40 | Sphere | Neutral | Intravenous | Immunodeficiency | Heterotopic | Xenograft | Lung | 20 | 4 | Multiple-dose | Chemotherapy | NA | NA | NA | Monotherapy | No | 43.16
1255 | 1981 | 2015 | Supramolecular–π–π | iSNP 2 (30 mg/kg) | Non-responsive | Other | 0 | Non PEGylated | No coating | Active | Therapeutic_Molecule_Type_Prodrug | 40 | Sphere | Neutral | Intravenous | Immunodeficiency | Heterotopic | Xenograft | Lung | 30 | 4 | Multiple-dose | Chemotherapy | NA | NA | NA | Monotherapy | No | 68.42
1258 | 1982 | 2015 | Solid polymer particle | Ald-Bort-NPs | Non-responsive | PLGA、PEG、Alendronate、Bortezomib | 0 | PEGylated | No coating | Active | Therapeutic_Molecule_Type_Proteasome inhibitor | 155 | Sphere | Neutral | Intraperitoneal | Immunodeficiency | Heterotopic | Xenograft | Other | 0.5 | 12 | Multiple-dose | Chemotherapy | NA | NA | NA | Monotherapy | No | 79.17
1258 | 1983 | 2015 | Solid polymer particle | nontargeted Bort-NPs | Non-responsive | PLGA、PEG、Bortezomib | 0 | PEGylated | No coating | Passive | Therapeutic_Molecule_Type_Proteasome inhibitor | 155 | Sphere | Neutral | Intraperitoneal | Immunodeficiency | Heterotopic | Xenograft | Other | 0.5 | 12 | Multiple-dose | Chemotherapy | NA | NA | NA | Monotherapy | No | 63
1259 | 1984 | 2014 | Micelle | Non-PEGylated micelles + irradiation | Non-responsive | Other | 0 | Non PEGylated | No coating | Passive | Therapeutic_Molecule_Type_Photosensitizer | 287 | Sphere | Negative | Intravenous | Immunodeficiency | Heterotopic | Xenograft | Lung | 30 | 1 | Single-dose | Photodynamic therapy | NA | NA | NA | Monotherapy | 0 | 15.56
1259 | 1985 | 2014 | Micelle | PEGylated micelles + irradiation | Non-responsive | Other | 1 | PEGylated | Monolayer | Passive | Therapeutic_Molecule_Type_Photosensitizer | 280 | Sphere | Neutral | Intravenous | Immunodeficiency | Heterotopic | Xenograft | Lung | 30 | 1 | Single-dose | Photodynamic therapy | NA | NA | NA | Monotherapy | 0 | 84.44
1260 | 1986 | 2014 | Liposome | siCntrol | Non-responsive | PEI600、C15 epoxide-terminated lipids、C14PEG2000 | 0 | PEGylated | No coating | Passive | Therapeutic_Molecule_Type_Nucleic acid | 47.5 | Sphere | Neutral | Intravenous | Immunocompetence | Heterotopic | allograft | Lung | 1 | 3 | Multiple-dose | No | NA | NA | NA | NoTherapy | No | -8.93
1260 | 1988 | 2014 | Liposome | siDll4 | Non-responsive | PEI600、C15 epoxide-terminated lipids、C14PEG2000 | 0 | PEGylated | No coating | Passive | Therapeutic_Molecule_Type_Nucleic acid | 47.5 | Sphere | Neutral | Intravenous | Immunocompetence | Heterotopic | allograft | Lung | 1 | 3 | Multiple-dose | Gene Therapy | NA | NA | NA | Monotherapy | No | 66.07
1267 | 1989 | 2014 | Solid polymer particle | CNPs22/DOX | pH-responsive | PEG | 0 | PEGylated | No coating | Passive | Therapeutic_Molecule_Type_Anthracycline | 31 | Sphere | Neutral | Intravenous | Immunodeficiency | Heterotopic | Xenograft | Breast | 4 | 7 | Multiple-dose | Chemotherapy | NA | NA | NA | Monotherapy | No | 71.28
1267 | 1990 | 2014 | Solid polymer particle | CNPs52/DOX | pH-responsive | PEG | 0 | PEGylated | No coating | Passive | Therapeutic_Molecule_Type_Anthracycline | 64 | Sphere | Neutral | Intravenous | Immunodeficiency | Heterotopic | Xenograft | Breast | 4 | 7 | Multiple-dose | Chemotherapy | NA | NA | NA | Monotherapy | No | 59.57
1267 | 1991 | 2014 | Solid polymer particle | CNPs84/DOX | pH-responsive | PEG | 0 | PEGylated | No coating | Passive | Therapeutic_Molecule_Type_Anthracycline | 91.9 | Sphere | Neutral | Intravenous | Immunodeficiency | Heterotopic | Xenograft | Breast | 4 | 7 | Multiple-dose | Chemotherapy | NA | NA | NA | Monotherapy | No | 64.89
1271 | 1992 | 2014 | Solid polymer particle | PLGA GMP NP | Non-responsive | PLGA、PLGA-PEG、PLGA-PEG-MBA、DOPA、calcium phosphate precipitates | 1 | PEGylated | Monolayer | Active | Therapeutic_Molecule_Type_Antimetabolite | 120 | Sphere | Negative | Intravenous | Immunodeficiency | Heterotopic | Xenograft | Bladder | 12 | 3 | Multiple-dose | Chemotherapy | NA | NA | NA | Monotherapy | No | 69.44
1271 | 1993 | 2014 | Solid polymer particle | PLGA cisplatin NP | Non-responsive | PLGA、PLGA-PEG、PLGA-PEG-MBA、DOPA、cisplatin | 1 | PEGylated | Monolayer | Active | Therapeutic_Molecule_Type_Alkylating agent | 60 | Sphere | Negative | Intravenous | Immunodeficiency | Heterotopic | Xenograft | Bladder | 1.9 | 3 | Multiple-dose | Chemotherapy | NA | NA | NA | Monotherapy | No | 62.04
1271 | 1994 | 2014 | Solid polymer particle | GMP and cisplatin PLGA NP mixtures (PLGA Sepa NP) | Non-responsive | PLGA、PLGA-PEG、PLGA-PEG-MBA、DOPA、calcium phosphate precipitates、cisplatin | 1 | PEGylated | Monolayer | Active | Therapeutic_Molecule_Type_Antimetabolite | 120 | Sphere | Negative | Intravenous | Immunodeficiency | Heterotopic | Xenograft | Bladder | GMP=12、cisplatin=1.9 | 3 | Multiple-dose | Chemotherapy | NA | NA | NA | Monotherapy | No | 73.15
1271 | 1995 | 2014 | Solid polymer particle | PLGA Combo NP | Non-responsive | PLGA、PLGA-PEG、PLGA-PEG-MBA、DOPA、calcium phosphate precipitates、cisplatin | 1 | PEGylated | Monolayer | Active | Therapeutic_Molecule_Type_Antimetabolite | 120 | Sphere | Negative | Intravenous | Immunodeficiency | Heterotopic | Xenograft | Bladder | GMP=12、cisplatin=1.9 | 3 | Multiple-dose | Chemotherapy | NA | NA | NA | Monotherapy | No | 86.11
1272 | 1996 | 2014 | Biopolymer particle | CPT NPs | Non-responsive | Other | 0 | Non PEGylated | No coating | Passive | Therapeutic_Molecule_Type_Topoisomerase inhibitor | 310 | Other | Negative | Intravenous | Immunodeficiency | Heterotopic | Xenograft | Colon | 9 | 2 | Multiple-dose | Chemotherapy | NA | NA | NA | Monotherapy | No | 86.3
1273 | 1997 | 2014 | Liposome | R-NTP-LNs | Non-responsive | DMPC、cholesterol oleate、R-NTP peptide | 0 | Non PEGylated | No coating | Active | Therapeutic_Molecule_Type_Biologic | 10.7 | Sphere | Neutral | Intravenous | Immunodeficiency | Heterotopic | Xenograft | Other | NA | 2 | Multiple-dose | Chemotherapy | NA | NA | NA | Monotherapy | No | 87.5
1275 | 1999 | 2014 | Subtype_Biopolymer particle | HSA-ICG NPs, no irradiation | GSH-responsive | Other | 0 | Non PEGylated | No coating | Active | Therapeutic_Molecule_Type_Photosensitizer | 75 | Sphere | Negative | Intravenous | Immunodeficiency | Heterotopic | Xenograft | Breast | NA | 1 | Single-dose | No | NA | NA | NA | NoTherapy | No | 4.17
1275 | 2000 | 2014 | Subtype_Biopolymer particle | HSA-ICG NPs (2 mg ICG/kg) plus interval laser accurate irradiation (5 min interval after each minute of irradiation) (b) | GSH-responsive | Other | 0 | Non PEGylated | No coating | Active | Therapeutic_Molecule_Type_Photosensitizer | 75 | Sphere | Negative | Intravenous | Immunodeficiency | Heterotopic | Xenograft | Breast | 2 | 1 | Single-dose | Photodynamic therapy | NA | NA | NA | Monotherapy | No | 31.25
1275 | 2003 | 2014 | Subtype_Biopolymer particle | HSA-ICG NPs (2 mg ICG/kg) plus accurate irradiation (b) | GSH-responsive | Other | 0 | Non PEGylated | No coating | Active | Therapeutic_Molecule_Type_Photosensitizer | 75 | Sphere | Negative | Intravenous | Immunodeficiency | Heterotopic | Xenograft | Breast | 2 | 1 | Single-dose | Photodynamic therapy | Photothermal therapy | NA | NA | Internal-Combination | 0 | 100
1278 | 2004 | 2014 | Micelle | pPTX micelles | Non-responsive | Other | 0 | Non PEGylated | No coating | Passive | Therapeutic_Molecule_Type_Taxane | 109.2 | Sphere | Negative | Intravenous | Immunodeficiency | Heterotopic | Xenograft | Colon | 4 | 2 | Multiple-dose | Chemotherapy | NA | NA | NA | Monotherapy | No | 66.06
1278 | 2005 | 2014 | Supramolecular–Host–Guest | pPTX/pCD nano-assembly | Non-responsive | Other | 0 | Non PEGylated | No coating | Passive | Therapeutic_Molecule_Type_Taxane | 109.2 | Other | Negative | Intravenous | Immunodeficiency | Heterotopic | Xenograft | Colon | 4 | 2 | Multiple-dose | Chemotherapy | NA | NA | NA | Monotherapy | No | 93.33
1278 | 2006 | 2014 | Micelle | pPTX micelles | Non-responsive | Other | 0 | Non PEGylated | No coating | Passive | Therapeutic_Molecule_Type_Taxane | 109.2 | Sphere | Negative | Intravenous | Immunodeficiency | Heterotopic | Xenograft | Breast | 20 | 1 | Single-dose | Chemotherapy | NA | NA | NA | Monotherapy | No | 42.86
1278 | 2007 | 2014 | Supramolecular–Host–Guest | pPTX/pCD nano-assembly | Non-responsive | Other | 0 | Non PEGylated | No coating | Passive | Therapeutic_Molecule_Type_Taxane | 109.2 | Other | Negative | Intravenous | Immunodeficiency | Heterotopic | Xenograft | Breast | 20 | 1 | Single-dose | Chemotherapy | NA | NA | NA | Monotherapy | No | 84.69
1278 | 2008 | 2014 | Micelle | AP-1-pPTX micelles | Non-responsive | Other | 0 | Non PEGylated | No coating | Active | Therapeutic_Molecule_Type_Taxane | 109.2 | Sphere | Negative | Intravenous | Immunodeficiency | Heterotopic | Xenograft | Breast | 20 | 1 | Single-dose | Chemotherapy | NA | NA | NA | Monotherapy | No | 71.43
1278 | 2009 | 2014 | Supramolecular–Host–Guest | AP-1-pPTX/pCD nano-assembly | Non-responsive | Other | 0 | Non PEGylated | No coating | Active | Therapeutic_Molecule_Type_Taxane | 109.2 | Other | Negative | Intravenous | Immunodeficiency | Heterotopic | Xenograft | Breast | 20 | 1 | Single-dose | Chemotherapy | NA | NA | NA | Monotherapy | No | 98.98
1283 | 2010 | 2014 | Biopolymer particle | DOX/origami | pH-responsive | M13mp18 phage DNA、helper strands | 0 | Non PEGylated | No coating | Passive | Therapeutic_Molecule_Type_Anthracycline | 120 | Triangle | Negative | Intravenous | Immunodeficiency | Orthotopic | Xenograft | Breast | 4 | 4 | Multiple-dose | Chemotherapy | NA | NA | NA | Monotherapy | No | 68.97
1283 | 2011 | 2014 | Biopolymer particle | origami | Non-responsive | M13mp18 phage DNA、helper strands | 0 | Non PEGylated | No coating | Passive | Therapeutic_Molecule_Type_None | 120 | Triangle | Negative | Intravenous | Immunodeficiency | Orthotopic | Xenograft | Breast | 0.08 | 4 | Multiple-dose | No | NA | NA | NA | NoTherapy | No | -2.07
1285 | 2012 | 2014 | Biopolymer particle | GNP | Non-responsive | Other | 0 | Non PEGylated | No coating | Passive | Therapeutic_Molecule_Type_Anthracycline | 100~200 nm | Sphere | Negative | Inhalation | Immunodeficiency | Orthotopic | Xenograft | Lung | 5 | 4 | Multiple-dose | Chemotherapy | NA | NA | NA | Monotherapy | No | 52.38
1285 | 2013 | 2014 | Biopolymer particle | EGNP | Non-responsive | Other | 1 | Non PEGylated | Monolayer | Active | Therapeutic_Molecule_Type_Anthracycline | 120 | Sphere | Negative | Inhalation | Immunodeficiency | Orthotopic | Xenograft | Lung | 5 | 4 | Multiple-dose | Chemotherapy | NA | NA | NA | Monotherapy | No | 82.14
1286 | 2014 | 2014 | Solid polymer particle | CPT NPs | Non-responsive | Other | 0 | Non PEGylated | No coating | Passive | Therapeutic_Molecule_Type_Topoisomerase inhibitor | 203 | Sphere | Negative | Intravenous | Immunocompetence | Heterotopic | allograft | Colon | 2.5 | 3 | Multiple-dose | Chemotherapy | NA | NA | NA | Monotherapy | No | 31.25
1286 | 2015 | 2014 | Solid polymer particle | CPT PEG NPs | Non-responsive | Other | 1 | PEGylated | Monolayer | Passive | Therapeutic_Molecule_Type_Topoisomerase inhibitor | 187 | Sphere | Neutral | Intravenous | Immunocompetence | Heterotopic | allograft | Colon | 2.5 | 3 | Multiple-dose | Chemotherapy | NA | NA | NA | Monotherapy | No | 39.29
1286 | 2016 | 2014 | Solid polymer particle | Blank NPs | Non-responsive | Other | 1 | PEGylated | Monolayer | Passive | Therapeutic_Molecule_Type_None | 160 | Sphere | Neutral | Intravenous | Immunodeficiency | Heterotopic | Xenograft | Colon | NA | 4 | Multiple-dose | No | NA | NA | NA | NoTherapy | No | -20.19
1286 | 2017 | 2014 | Solid polymer particle | ABT-737 NPs | Non-responsive | Other | 1 | PEGylated | Monolayer | Passive | Therapeutic_Molecule_Type_Ligand | 212 | Sphere | Neutral | Intravenous | Immunodeficiency | Heterotopic | Xenograft | Colon | 50 | 4 | Multiple-dose | Chemotherapy | NA | NA | NA | Monotherapy | No | 8.65
1286 | 2018 | 2014 | Solid polymer particle | CPT NPs | Non-responsive | Other | 1 | PEGylated | Monolayer | Passive | Therapeutic_Molecule_Type_Topoisomerase inhibitor | 197 | Sphere | Neutral | Intravenous | Immunodeficiency | Heterotopic | Xenograft | Colon | 2.2 | 4 | Multiple-dose | Chemotherapy | NA | NA | NA | Monotherapy | No | 15.38
1286 | 2019 | 2014 | Solid polymer particle | ABT-737/CPT NPs | Non-responsive | Other | 1 | PEGylated | Monolayer | Passive | Therapeutic_Molecule_Type_Topoisomerase inhibitor | 212 | Sphere | Neutral | Intravenous | Immunodeficiency | Heterotopic | Xenograft | Colon | CPT=2.2、ABT-737=50 | 4 | Multiple-dose | Chemotherapy | NA | NA | NA | Monotherapy | No | 42.31
1287 | 2020 | 2014 | Nanogel | CHP:mERK2 LPA + CpG ODN | Non-responsive | cholesterol、pullulan | 0 | Non PEGylated | No coating | Passive | Therapeutic_Molecule_Type_Antigen | 57 | Sphere | Neutral | Subcutaneous | Immunocompetence | Heterotopic | allograft | Sarcoma | NA | 1 | Multiple-dose | Immunotherapy | NA | NA | NA | Monotherapy | 0 | 72.69
1287 | 2021 | 2014 | Nanogel | CHP:MAGE-A4 LPA + CpG ODN | Non-responsive | cholesterol、pullulan | 0 | Non PEGylated | No coating | Passive | Therapeutic_Molecule_Type_Antigen | 57 | Sphere | Neutral | Subcutaneous | Immunocompetence | Heterotopic | allograft | Colon | NA | 1 | Multiple-dose | Immunotherapy | NA | NA | NA | Monotherapy | 0 | 99.5
1296 | 2023 | 2014 | Other | SQCOOH NAs | Non-responsive | Other | 0 | Non PEGylated | No coating | Passive | Therapeutic_Molecule_Type_None | 130 | Sphere | Negative | Intravenous | Immunodeficiency | Heterotopic | Xenograft | Pancreas | 100 | 5 | Multiple-dose | No | NA | NA | NA | NoTherapy | No | 10.97
1296 | 2024 | 2014 | Other | SQ-Dox NAs | Non-responsive | Other | 0 | Non PEGylated | No coating | Passive | Therapeutic_Molecule_Type_Anthracycline | 130 | Rod | Positive | Intravenous | Immunodeficiency | Heterotopic | Xenograft | Pancreas | 15 | 5 | Multiple-dose | Chemotherapy | NA | NA | NA | Monotherapy | No | 94.84
1296 | 2025 | 2014 | Other | SQCOOH NAs | Non-responsive | Other | 0 | Non PEGylated | No coating | Passive | Therapeutic_Molecule_Type_None | 130 | Sphere | Negative | Intravenous | Immunocompetence | Heterotopic | Xenograft | Lung | 100 | 5 | Multiple-dose | No | NA | NA | NA | NoTherapy | No | -9.76
1296 | 2026 | 2014 | Other | SQ-Dox NAs | Non-responsive | Other | 0 | Non PEGylated | No coating | Passive | Therapeutic_Molecule_Type_Anthracycline | 130 | Rod | Positive | Intravenous | Immunocompetence | Heterotopic | Xenograft | Lung | 15 | 5 | Multiple-dose | Chemotherapy | NA | NA | NA | Monotherapy | No | 89.76
1296 | 2027 | 2014 | Other | SQ-Dox NAs | Non-responsive | Other | 0 | Non PEGylated | No coating | Passive | Therapeutic_Molecule_Type_Anthracycline | 130 | Rod | Positive | Intravenous | Immunodeficiency | Heterotopic | Xenograft | Pancreas | 15 | 5 | Multiple-dose | Chemotherapy | NA | NA | NA | Monotherapy | No | 75.32
1296 | 2028 | 2014 | Liposome | Myocet | Non-responsive | Other | 0 | Non PEGylated | No coating | Passive | Therapeutic_Molecule_Type_Anthracycline | 130 | Sphere | Neutral | Intravenous | Immunodeficiency | Heterotopic | Xenograft | Pancreas | 3 | 5 | Multiple-dose | Chemotherapy | NA | NA | NA | Monotherapy | No | 44.16
1296 | 2029 | 2014 | Liposome | Caelyx | Non-responsive | Other | 0 | PEGylated | Monolayer | Passive | Therapeutic_Molecule_Type_Anthracycline | 130 | Sphere | Neutral | Intravenous | Immunodeficiency | Heterotopic | Xenograft | Pancreas | 5 | 5 | Multiple-dose | Chemotherapy | NA | NA | NA | Monotherapy | No | 51.95
1303 | 2030 | 2014 | Solid polymer particle | DNPs | Non-responsive | PLGA 、 Lecithin 、 DSPE-PEG | 1 | PEGylated | Monolayer | Passive | Therapeutic_Molecule_Type_Anthracycline | 90.1 | Sphere | Negative | Intratumoral | Immunodeficiency | Heterotopic | Xenograft | Breast | NA | 1 | Single-dose | Chemotherapy | NA | NA | NA | Monotherapy | No | 25.71
1303 | 2031 | 2014 | Solid polymer particle | INPs + laser | Non-responsive | PLGA 、 Lecithin 、 DSPE-PEG | 1 | PEGylated | Monolayer | Passive | Therapeutic_Molecule_Type_Photosensitizer | 97.6 | Sphere | Negative | Intratumoral | Immunodeficiency | Heterotopic | Xenograft | Breast | NA | 1 | Single-dose | Photothermal therapy | NA | NA | NA | Monotherapy | No | 60
1303 | 2032 | 2014 | Solid polymer particle | DINPs + laser | Non-responsive | PLGA 、 Lecithin 、 DSPE-PEG | 1 | PEGylated | Monolayer | Passive | Therapeutic_Molecule_Type_Anthracycline | 86.3 | Sphere | Negative | Intratumoral | Immunodeficiency | Heterotopic | Xenograft | Breast | NA | 1 | Single-dose | Chemotherapy | Photothermal therapy | NA | NA | Internal-Combination | No | 98.1
1303 | 2033 | 2014 | Solid polymer particle | DNPs | Non-responsive | PLGA 、 Lecithin 、 DSPE-PEG | 1 | PEGylated | Monolayer | Passive | Therapeutic_Molecule_Type_Anthracycline | 90.1 | Sphere | Negative | Intratumoral | Immunodeficiency | Heterotopic | Xenograft | Breast | NA | 1 | Single-dose | Chemotherapy | NA | NA | NA | Monotherapy | No | 14.29
1303 | 2034 | 2014 | Solid polymer particle | INPs + laser | Non-responsive | PLGA 、 Lecithin 、 DSPE-PEG | 1 | PEGylated | Monolayer | Passive | Therapeutic_Molecule_Type_Photosensitizer | 97.6 | Sphere | Negative | Intratumoral | Immunodeficiency | Heterotopic | Xenograft | Breast | NA | 1 | Single-dose | Photothermal therapy | NA | NA | NA | Monotherapy | No | 68.57
1303 | 2035 | 2014 | Solid polymer particle | DINPs + laser | Non-responsive | PLGA 、 Lecithin 、 DSPE-PEG | 1 | PEGylated | Monolayer | Passive | Therapeutic_Molecule_Type_Anthracycline | 86.3 | Sphere | Negative | Intratumoral | Immunodeficiency | Heterotopic | Xenograft | Breast | NA | 1 | Single-dose | Chemotherapy | Photothermal therapy | NA | NA | Internal-Combination | No | 97.86
1303 | 2036 | 2014 | Liposome | Caelyx | Non-responsive | DSPE-PEG, cholesterol, Other | 0 | PEGylated | No coating | Passive | Therapeutic_Molecule_Type_Anthracycline | 86.3–97.6 | Sphere | Negative | Intratumoral | Immunodeficiency | Heterotopic | Xenograft | Breast | NA | 1 | Single-dose | Chemotherapy | NA | NA | NA | Monotherapy | No | 8.57
1303 | 2037 | 2014 | Liposome | Caelyx/ICG + laser | Non-responsive | DSPE-PEG, cholesterol, Other | 0 | PEGylated | No coating | Passive | Therapeutic_Molecule_Type_Anthracycline | 86.3–97.6 | Sphere | Negative | Intratumoral | Immunodeficiency | Heterotopic | Xenograft | Breast | NA | 1 | Single-dose | Chemotherapy | Photothermal therapy | NA | NA | Internal-Combination | No | 85.71
1310 | 2038 | 2013 | Liposome | empty NGs | Non-responsive | Other | 0 | PEGylated | No coating | Active | Therapeutic_Molecule_Type_None | 180 | Sphere | Negative | Other | Immunodeficiency | Heterotopic | Xenograft | Prostate | NA | 1 | Single-dose | No | NA | NA | NA | NoTherapy | No | 45.1
1310 | 2039 | 2013 | Liposome | NG-TRAIL | Non-responsive | Other | 0 | PEGylated | No coating | Active | Therapeutic_Molecule_Type_Tumor necrosis factor | 180 | Sphere | Negative | Other | Immunodeficiency | Heterotopic | Xenograft | Prostate | NA | 1 | Single-dose | Other | NA | NA | NA | Monotherapy | No | 76.47
1310 | 2040 | 2013 | Liposome | NG-TRAIL | Non-responsive | Other | 0 | PEGylated | No coating | Active | Therapeutic_Molecule_Type_Tumor necrosis factor | 180 | Sphere | Negative | Other | Immunodeficiency | Heterotopic | Xenograft | Prostate | NA | 1 | Single-dose | Other | NA | NA | NA | Monotherapy | No | 75.73
1310 | 2042 | 2013 | Liposome | SMC-NG-TRAIL | Non-responsive | Other | 0 | PEGylated | No coating | Passive | Therapeutic_Molecule_Type_Tumor necrosis factor | 180 | Sphere | Negative | Other | Immunodeficiency | Heterotopic | Xenograft | Prostate | NA | 1 | Single-dose | Other | NA | NA | NA | Monotherapy | No | 44.66
1310 | 2043 | 2013 | Liposome | NG-TRAIL | Non-responsive | Other | 0 | PEGylated | No coating | Active | Therapeutic_Molecule_Type_Tumor necrosis factor | 180 | Sphere | Negative | Other | Immunodeficiency | Heterotopic | Xenograft | Prostate | NA | 1 | Single-dose | Other | NA | NA | NA | Monotherapy | No | 75
1310 | 2044 | 2013 | Liposome | synLIP-TRAIL | Non-responsive | Other | 0 | Non PEGylated | No coating | Passive | Therapeutic_Molecule_Type_Tumor necrosis factor | 180 | Sphere | Negative | Other | Immunodeficiency | Heterotopic | Xenograft | Prostate | NA | 1 | Single-dose | Other | NA | NA | NA | Monotherapy | No | 30.77
1311 | 2045 | 2013 | Solid polymer particle | UCNP@2xCe6-DMMA-PEG | pH-responsive | Other | 3 | PEGylated | Multilayer | Passive | Therapeutic_Molecule_Type_Photosensitizer | 10~100 nm | Sphere | Negative | Intratumoral | Immunocompetence | Heterotopic | allograft | Breast | 20 | 1 | Single-dose | No | NA | NA | NA | NoTherapy | No | 15
1311 | 2046 | 2013 | Solid polymer particle | UCNP@2xCe6-DMMA-PEG + Laser | pH-responsive | Other | 3 | PEGylated | Multilayer | Passive | Therapeutic_Molecule_Type_Photosensitizer | 10~100 nm | Sphere | Negative | Intratumoral | Immunocompetence | Heterotopic | allograft | Breast | 20 | 1 | Single-dose | Photodynamic therapy | NA | NA | NA | Monotherapy | No | 72
1311 | 2047 | 2013 | Solid polymer particle | UCNP@2xCe6-SA-PEG | Non-responsive | Other | 3 | PEGylated | Multilayer | Passive | Therapeutic_Molecule_Type_Photosensitizer | 10~100 nm | Sphere | Negative | Intratumoral | Immunocompetence | Heterotopic | allograft | Breast | 20 | 1 | Single-dose | No | NA | NA | NA | NoTherapy | No | 2
1311 | 2048 | 2013 | Solid polymer particle | UCNP@2xCe6-SA-PEG + Laser | Non-responsive | Other | 3 | PEGylated | Multilayer | Passive | Therapeutic_Molecule_Type_Photosensitizer | 10~100 nm | Sphere | Negative | Intratumoral | Immunocompetence | Heterotopic | allograft | Breast | 20 | 1 | Single-dose | Photodynamic therapy | NA | NA | NA | Monotherapy | No | 15
1313 | 2049 | 2013 | Micelle | TATp-PEG1000-PE/PEG2000-peptide-PTX uncleavable | Non-responsive | DOPE、Other | 0 | PEGylated | No coating | Passive | Therapeutic_Molecule_Type_Taxane | 10~100 nm | Sphere | Neutral | Intravenous | Immunodeficiency | Heterotopic | Xenograft | Lung | 5 | 8 | Multiple-dose | Chemotherapy | NA | NA | NA | Monotherapy | No | 4.76
1313 | 2050 | 2013 | Micelle | PEG2000-PE/PTX | Non-responsive | DOPE | 0 | PEGylated | No coating | Passive | Therapeutic_Molecule_Type_Taxane | 10~100 nm | Sphere | Neutral | Intravenous | Immunodeficiency | Heterotopic | Xenograft | Lung | 5 | 8 | Multiple-dose | Chemotherapy | NA | NA | NA | Monotherapy | No | 23.81
1313 | 2051 | 2013 | Micelle | TATp-PEG1000-PE/PEG2000-peptide-PTX | Other environment-responsive | DOPE、Other | 0 | PEGylated | No coating | Active | Therapeutic_Molecule_Type_Taxane | 10~100 nm | Sphere | Neutral | Intravenous | Immunodeficiency | Heterotopic | Xenograft | Lung | 5 | 8 | Multiple-dose | Chemotherapy | NA | NA | NA | Monotherapy | No | 57.14
1316 | 2052 | 2013 | Micelle | GH/PTX | pH-responsive | Other | 0 | PEGylated | No coating | Passive | Therapeutic_Molecule_Type_Taxane | 61.7 | Other | Negative | Intravenous | Immunodeficiency | Heterotopic | Xenograft | Skin | 3.5 | 6 | Multiple-dose | Chemotherapy | NA | NA | NA | Monotherapy | No | 30.43
1316 | 2053 | 2013 | Micelle | GHC/PTX | pH-responsive | Other | 0 | PEGylated | No coating | Active | Therapeutic_Molecule_Type_Taxane | 61.7 | Other | Negative | Intravenous | Immunodeficiency | Heterotopic | Xenograft | Skin | 4.1 | 6 | Multiple-dose | Chemotherapy | NA | NA | NA | Monotherapy | No | 79.13
1316 | 2054 | 2013 | Micelle | GH | pH-responsive | Other | 0 | PEGylated | No coating | Passive | Therapeutic_Molecule_Type_None | 61.7 | Other | Negative | Intravenous | Immunodeficiency | Heterotopic | Xenograft | Skin | NA | 6 | Multiple-dose | No | NA | NA | NA | NoTherapy | No | 3.8
1316 | 2055 | 2013 | Micelle | GHC | pH-responsive | Other | 0 | PEGylated | No coating | Active | Therapeutic_Molecule_Type_None | 61.7 | Other | Negative | Intravenous | Immunodeficiency | Heterotopic | Xenograft | Skin | NA | 6 | Multiple-dose | No | NA | NA | NA | NoTherapy | No | -0.63
1319 | 2056 | 2013 | Liposome | GNVs only | Non-responsive | Other | 0 | Non PEGylated | No coating | Passive | Therapeutic_Molecule_Type_None | 100~200 nm | Sphere | Negative | Intravenous | Immunocompetence | Heterotopic | allograft | Colon | NA | 10 | Multiple-dose | No | NA | NA | NA | NoTherapy | No | 2.94
1319 | 2057 | 2013 | Liposome | GNVs–FA | Non-responsive | Other | 0 | Non PEGylated | No coating | Active | Therapeutic_Molecule_Type_None | 100~200 nm | Sphere | Negative | Intravenous | Immunocompetence | Heterotopic | allograft | Colon | NA | 10 | Multiple-dose | No | NA | NA | NA | NoTherapy | No | 8.82
1319 | 2058 | 2013 | Liposome | GNVs–PTX | Non-responsive | Other | 0 | Non PEGylated | No coating | Passive | Therapeutic_Molecule_Type_Taxane | 100~200 nm | Sphere | Negative | Intravenous | Immunocompetence | Heterotopic | allograft | Colon | 20 | 10 | Multiple-dose | Chemotherapy | NA | NA | NA | Monotherapy | No | 52.94
1319 | 2059 | 2013 | Liposome | GNVs–FA–PTX | Non-responsive | Other | 0 | Non PEGylated | No coating | Active | Therapeutic_Molecule_Type_Taxane | 100~200 nm | Sphere | Negative | Intravenous | Immunocompetence | Heterotopic | allograft | Colon | 20 | 10 | Multiple-dose | Chemotherapy | NA | NA | NA | Monotherapy | No | 82.23
1319 | 2060 | 2013 | Liposome | GNVs only | Non-responsive | Other | 0 | Non PEGylated | No coating | Passive | Therapeutic_Molecule_Type_None | 100~200 nm | Sphere | Negative | Intravenous | Immunodeficiency | Heterotopic | Xenograft | Colon | NA | 10 | Multiple-dose | No | NA | NA | NA | NoTherapy | No | 15.56
1319 | 2061 | 2013 | Liposome | GNVs–FA | Non-responsive | Other | 0 | Non PEGylated | No coating | Active | Therapeutic_Molecule_Type_None | 100~200 nm | Sphere | Negative | Intravenous | Immunodeficiency | Heterotopic | Xenograft | Colon | NA | 10 | Multiple-dose | No | NA | NA | NA | NoTherapy | No | 22.22
1319 | 2062 | 2013 | Liposome | GNVs–PTX | Non-responsive | Other | 0 | Non PEGylated | No coating | Passive | Therapeutic_Molecule_Type_Taxane | 100~200 nm | Sphere | Negative | Intravenous | Immunodeficiency | Heterotopic | Xenograft | Colon | 20 | 10 | Multiple-dose | Chemotherapy | NA | NA | NA | Monotherapy | No | 60
1319 | 2063 | 2013 | Liposome | GNVs–FA–PTX | Non-responsive | Other | 0 | Non PEGylated | No coating | Active | Therapeutic_Molecule_Type_Taxane | 100~200 nm | Sphere | Negative | Intravenous | Immunodeficiency | Heterotopic | Xenograft | Colon | 20 | 10 | Multiple-dose | Chemotherapy | NA | NA | NA | Monotherapy | No | 86.67
1342 | 2064 | 2012 | Solid polymer particle | NP alone | Non-responsive | Other | 0 | PEGylated | Monolayer | Passive | Therapeutic_Molecule_Type_None | 220 | Sphere | Negative | Intravenous | Immunocompetence | Orthotopic | allograft | Breast | 5 | 4 | Multiple-dose | No | NA | NA | NA | NoTherapy | No | 4.35
1342 | 2065 | 2012 | Solid polymer particle | low-dose LOXAbNP | Non-responsive | Other | 1 | PEGylated | Monolayer | Active | Therapeutic_Molecule_Type_Antibody | 220 | Sphere | Negative | Intravenous | Immunocompetence | Orthotopic | allograft | Breast | 5 | 4 | Multiple-dose | Immunotherapy | NA | NA | NA | Monotherapy | No | 39.13
1342 | 2066 | 2012 | Solid polymer particle | high-dose LOXAbNP | Non-responsive | Other | 1 | PEGylated | Monolayer | Active | Therapeutic_Molecule_Type_Antibody | 220 | Sphere | Negative | Intravenous | Immunocompetence | Orthotopic | allograft | Breast | 5 | 4 | Multiple-dose | Immunotherapy | NA | NA | NA | Monotherapy | No | 58.7
1345 | 2067 | 2012 | Solid polymer particle | MUC-F-NR | Non-responsive | Other | 0 | Non PEGylated | No coating | Passive | Therapeutic_Molecule_Type_Anthracycline | 115 | Sphere | Negative | Intravenous | Immunodeficiency | Heterotopic | Xenograft | Liver | NA | 1 | Single-dose | No | NA | NA | NA | NoTherapy | No | 0.9
1345 | 2068 | 2012 | Solid polymer particle | DOX-MUC-F-NR (1 mg/kg) | pH-responsive | Other | 0 | Non PEGylated | No coating | Passive | Therapeutic_Molecule_Type_Anthracycline | 115 | Sphere | Negative | Intravenous | Immunodeficiency | Heterotopic | Xenograft | Liver | 1 | 1 | Single-dose | Chemotherapy | NA | NA | NA | Monotherapy | No | 57.21
1345 | 2070 | 2012 | Solid polymer particle | DOX-MUC-F-NR (1 mg/kg) + MF | pH-responsive | Other | 0 | Non PEGylated | No coating | Active | Therapeutic_Molecule_Type_Anthracycline | 115 | Sphere | Negative | Intravenous | Immunodeficiency | Heterotopic | Xenograft | Liver | 1 | 1 | Single-dose | Chemotherapy | Magnetic Hyperthermia | NA | NA | Internal-Combination | 0 | 99.1
1374 | 2071 | 2011 | Solid polymer particle | NP-siSCR | Non-responsive | PLGA、PEI、PVA | 0 | Non PEGylated | No coating | Passive | Therapeutic_Molecule_Type_Nucleic acid | 100~200 nm | Sphere | Positive | Intratumoral | Immunodeficiency | Heterotopic | Xenograft | Colon | NA | 5 | Multiple-dose | No | NA | NA | NA | NoTherapy | No | 8
1374 | 2072 | 2011 | Solid polymer particle | NP-siDCAMKL-1 | Non-responsive | PLGA、PEI、PVA | 0 | Non PEGylated | No coating | Passive | Therapeutic_Molecule_Type_Nucleic acid | 100~200 nm | Sphere | Positive | Intratumoral | Immunodeficiency | Heterotopic | Xenograft | Colon | NA | 5 | Multiple-dose | Gene Therapy | NA | NA | NA | Monotherapy | No | 78.67
1378 | 2074 | 2010 | Liposome | PCN^DXR (2.0 mg/kg) | pH-responsive | DPPC、DOPG、cholesterol、Chol-PAA | 2 | PEGylated | Monolayer | Passive | Therapeutic_Molecule_Type_Anthracycline | 124.5 | Sphere | Negative | Intravenous | Immunodeficiency | Orthotopic | Xenograft | Breast | 2 | 4 | Multiple-dose | Chemotherapy | NA | NA | NA | Monotherapy | No | 66.98
1378 | 2075 | 2010 | Liposome | PCN^DXR (2.0 mg DXR/kg) | pH-responsive | DPPC、DOPG、cholesterol、Chol-PAA | 2 | PEGylated | Monolayer | Passive | Therapeutic_Molecule_Type_Anthracycline | 124.5 | Sphere | Negative | Intravenous | Immunodeficiency | Orthotopic | Xenograft | Breast | 2 | 3 | Multiple-dose | Chemotherapy | NA | NA | NA | Monotherapy | No | 29.58
1378 | 2076 | 2010 | Liposome | PCN^DXR (5.0 mg DXR/kg) | pH-responsive | DPPC、DOPG、cholesterol、Chol-PAA | 2 | PEGylated | Monolayer | Passive | Therapeutic_Molecule_Type_Anthracycline | 124.5 | Sphere | Negative | Intravenous | Immunodeficiency | Orthotopic | Xenograft | Breast | 5 | 3 | Multiple-dose | Chemotherapy | NA | NA | NA | Monotherapy | No | 47.89
1378 | 2077 | 2010 | Liposome | PCN^DXR (7.5 mg DXR/kg) | pH-responsive | DPPC、DOPG、cholesterol、Chol-PAA | 2 | PEGylated | Monolayer | Passive | Therapeutic_Molecule_Type_Anthracycline | 124.5 | Sphere | Negative | Intravenous | Immunodeficiency | Orthotopic | Xenograft | Breast | 7.5 | 3 | Multiple-dose | Chemotherapy | NA | NA | NA | Monotherapy | No | 47.18
1380 | 2078 | 2010 | Other | NGS-PEG + laser | Non-responsive | Other | 1 | PEGylated | Monolayer | Passive | Therapeutic_Molecule_Type_Thermal initiator | 10~100 nm | Other | Neutral | Intravenous | Immunocompetence | Heterotopic | allograft | Breast | 20 | 1 | Single-dose | Photothermal therapy | NA | NA | NA | Monotherapy | No | 100
1388 | 2079 | 2010 | Supramolecular–π–π | OEG-DiCPT | Other environment-responsive | Other | 0 | PEGylated | No coating | Passive | Therapeutic_Molecule_Type_Prodrug | 132 | Sphere | Neutral | Intravenous | Immunodeficiency | Orthotopic | Xenograft | Ovary | 5 | 1 | Single-dose | Chemotherapy | NA | NA | NA | Monotherapy | No | 76.41
1389 | 2080 | 2010 | Biopolymer particle | P/LOEt/AON/Hu/Ms | Non-responsive | Other | 0 | Non PEGylated | No coating | Active | Therapeutic_Molecule_Type_Nucleic acid | 22 | Sphere | Neutral | Intravenous | Immunodeficiency | Orthotopic | Xenograft | Brain | 5 | 8 | Multiple-dose | Gene Therapy | NA | NA | NA | Monotherapy | No | 59.57
1389 | 2081 | 2010 | Biopolymer particle | P/LLL/AON/Hu/Ms | pH-responsive | Other | 0 | Non PEGylated | No coating | Active | Therapeutic_Molecule_Type_Nucleic acid | 18 | Sphere | Neutral | Intravenous | Immunodeficiency | Orthotopic | Xenograft | Brain | 5 | 8 | Multiple-dose | Gene Therapy | NA | NA | NA | Monotherapy | No | 97.49
1392 | 2082 | 2010 | Micelle | Dex-SA/DOX (1 mg kg-1) | Non-responsive | Other | 0 | Non PEGylated | No coating | Passive | Therapeutic_Molecule_Type_Anthracycline | 10~100 nm | Sphere | Neutral | Intravenous | Immunodeficiency | Heterotopic | Xenograft | Lung | 1 | 7 | Single-dose | Chemotherapy | NA | NA | NA | Monotherapy | No | 57.24
1392 | 2084 | 2010 | Micelle | Dex-SA/DOX (4 mg kg-1) | Non-responsive | Other | 0 | Non PEGylated | No coating | Passive | Therapeutic_Molecule_Type_Anthracycline | 10~100 nm | Sphere | Neutral | Intravenous | Immunodeficiency | Heterotopic | Xenograft | Lung | 4 | 7 | Multiple-dose | Chemotherapy | NA | NA | NA | Monotherapy | No | 73.68
1394 | 2085 | 2010 | Biopolymer particle | NSCH nanoparticles | Non-responsive | Other | 0 | Non PEGylated | No coating | Passive | Therapeutic_Molecule_Type_Topoisomerase inhibitor | 200 | Sphere | Negative | Intratumoral | Immunocompetence | Heterotopic | allograft | Sarcoma | NA | 1 | Single-dose | Chemotherapy | NA | NA | NA | Monotherapy | No | 52.72
1398 | 2086 | 2009 | Nanogel | Empty eNP | pH-responsive | Other | 0 | Non PEGylated | No coating | Passive | Therapeutic_Molecule_Type_None | 100 | Sphere | Neutral | Intratumoral | Immunocompetence | Heterotopic | allograft | Lung | 0 | 1 | Single-dose | No | NA | NA | NA | NoTherapy | No | 24.36
1398 | 2087 | 2009 | Solid polymer particle | Pax-neNP | Non-responsive | Other | 0 | Non PEGylated | No coating | Passive | Therapeutic_Molecule_Type_Taxane | 100 | Sphere | Neutral | Intratumoral | Immunocompetence | Heterotopic | allograft | Lung | NA | 1 | Single-dose | Chemotherapy | NA | NA | NA | Monotherapy | No | 10.26
1398 | 2088 | 2009 | Solid polymer particle | Pax-eNP (2 µg) | pH-responsive | Other | 0 | Non PEGylated | No coating | Passive | Therapeutic_Molecule_Type_Taxane | 100 | Sphere | Neutral | Intratumoral | Immunocompetence | Heterotopic | allograft | Lung | NA | 1 | Single-dose | Chemotherapy | NA | NA | NA | Monotherapy | No | 100
1398 | 2089 | 2009 | Solid polymer particle | Pax-eNP (20 µg) | pH-responsive | Other | 0 | Non PEGylated | No coating | Passive | Therapeutic_Molecule_Type_Taxane | 100 | Sphere | Neutral | Intratumoral | Immunocompetence | Heterotopic | allograft | Lung | NA | 1 | Single-dose | Chemotherapy | NA | NA | NA | Monotherapy | No | 100
1402 | 2090 | 2009 | Other | Ful-Dox | Non-responsive | Fullerenol、Doxorubicin、PEG | 0 | PEGylated | No coating | Passive | Therapeutic_Molecule_Type_Anthracycline | 50-80 | Sphere | Neutral | Intravenous | Immunocompetence | Heterotopic | allograft | Skin | 6 | 3 | Multiple-dose | Chemotherapy | NA | NA | NA | Monotherapy | No | 89.09
1418 | 2091 | 2006 | Solid polymer particle | NP | Non-responsive | Other | 0 | PEGylated | Monolayer | Passive | Therapeutic_Molecule_Type_None | 153.3 | Sphere | Negative | Intratumoral | Immunodeficiency | Heterotopic | Xenograft | Prostate | NA | 1 | Single-dose | No | NA | NA | NA | NoTherapy | No | 1.33
1418 | 2092 | 2006 | Solid polymer particle | Dtxl-NP | Non-responsive | Other | 0 | PEGylated | Monolayer | Passive | Therapeutic_Molecule_Type_Anthracycline | 153.3 | Sphere | Negative | Intratumoral | Immunodeficiency | Heterotopic | Xenograft | Prostate | 40 | 1 | Single-dose | Chemotherapy | NA | NA | NA | Monotherapy | No | 58.67
1418 | 2093 | 2006 | Solid polymer particle | Dtxl-NP-Apt | Non-responsive | Other | 1 | PEGylated | Monolayer | Active | Therapeutic_Molecule_Type_Anthracycline | 153.3 | Sphere | Negative | Intratumoral | Immunodeficiency | Heterotopic | Xenograft | Prostate | 40 | 1 | Single-dose | Chemotherapy | NA | NA | NA | Monotherapy | No | 85.33
1421 | 2094 | 2005 | Solid polymer particle | Treated (nanoparticles + light) | Non-responsive | PLGA | 0 | Non PEGylated | No coating | Passive | Therapeutic_Molecule_Type_Photosensitizer | 98 | Sphere | Negative | Intravenous | Immunodeficiency | Heterotopic | Xenograft | Prostate | NA | 1 | Single-dose | Photodynamic therapy | NA | NA | NA | Monotherapy | 0 | 92.73
1422 | 2095 | 2021 | Biopolymer particle | PLT@PDA-DOX | pH-responsive | Other | 1 | Non PEGylated | Monolayer | Active | Therapeutic_Molecule_Type_Anthracycline | 2000 | Other | Negative | Intravenous | Immunodeficiency | Heterotopic | Xenograft | Breast | NA | 3 | Multiple-dose | Chemotherapy | NA | NA | NA | Monotherapy | No | 63.93
1422 | 2096 | 2021 | Biopolymer particle | PLT@PDA-DOX + NIR | pH-responsive | Other | 1 | Non PEGylated | Monolayer | Active | Therapeutic_Molecule_Type_Anthracycline | 2000 | Other | Negative | Intravenous | Immunodeficiency | Heterotopic | Xenograft | Breast | NA | 3 | Multiple-dose | Chemotherapy | Photothermal therapy | NA | NA | Internal-Combination | No | 98.36
1423 | 2097 | 2021 | Other | Au NPs | Non-responsive | Other | 0 | Non PEGylated | No coating | Passive | Therapeutic_Molecule_Type_None | 191 | Sphere | Negative | Intravenous | Immunocompetence | Heterotopic | allograft | Skin | NA | 3 | Multiple-dose | Other | NA | NA | NA | Monotherapy | No | 5.36
1423 | 2098 | 2021 | Other | Au@MnO2 NPs | pH-responsive | Au、MnO2 | 1 | PEGylated | Monolayer | Passive | Therapeutic_Molecule_Type_None | 191 | Sphere | Negative | Intravenous | Immunocompetence | Heterotopic | allograft | Skin | NA | 3 | Multiple-dose | Chemodynamic | NA | NA | NA | Monotherapy | No | 10.71
1423 | 2099 | 2021 | Other | BTS@Au@MnO2 NPs | pH-responsive | Au、MnO2、PAA、PAH、PEG | 2 | PEGylated | Monolayer | Passive | Therapeutic_Molecule_Type_Prodrug | 191 | Sphere | Negative | Intravenous | Immunocompetence | Heterotopic | allograft | Skin | NA | 3 | Multiple-dose | Chemotherapy | NA | NA | NA | Monotherapy | No | 87.5
1425 | 2100 | 2020 | Biopolymer particle | HFLA-DOX | ROS-responsive | Heparin、Folic acid、l-arginine、Other | 0 | Non PEGylated | No coating | Active | Therapeutic_Molecule_Type_Anthracycline | 50 | Sphere | Negative | Intravenous | Immunodeficiency | Heterotopic | Xenograft | Breast | NA | 5 | Multiple-dose | Chemotherapy | NA | NA | NA | Monotherapy | No | 94.42
1426 | 2101 | 2020 | Other | stomatocytes | Non-responsive | Other | 0 | PEGylated | No coating | Passive | Therapeutic_Molecule_Type_Photosensitizer | 327.7 | Other | Negative | Intravenous | Immunocompetence | Heterotopic | allograft | Breast | ZnPc=3.2、stomatocytes=45 | 3 | Multiple-dose | No | NA | NA | NA | NoTherapy | No | 3.77
1426 | 2102 | 2020 | Other | ISP-NMs | ROS-responsive | Other | 0 | PEGylated | No coating | Passive | Therapeutic_Molecule_Type_Photosensitizer-Enzyme | 342.9 | Other | Negative | Intravenous | Immunocompetence | Heterotopic | allograft | Breast | ZnPc=3.2、IONPs=14、stomatocytes=45 | 3 | Multiple-dose | Photodynamic therapy |  |  | NA | Monotherapy | No | 71.8
1426 | 2103 | 2020 | Other | ISP-NMs + M | ROS-responsive | Other | 0 | PEGylated | No coating | Active | Therapeutic_Molecule_Type_Photosensitizer-Enzyme | 342.9 | Other | Negative | Intravenous | Immunocompetence | Heterotopic | allograft | Breast | ZnPc=3.2、IONPs=14、stomatocytes=45 | 3 | Multiple-dose | Photodynamic therapy | Magnetic Hyperthermia |  | NA | Internal-Combination | 0 | 80.8
1428 | 2104 | 2025 | Biopolymer particle | OVA/BSA cancer vaccine | Non-responsive | BSA、OVA | 0 | Non PEGylated | No coating | Passive | Therapeutic_Molecule_Type_Antigen | 240 | Sphere | Negative | Other | Immunocompetence | Heterotopic | allograft | Skin | NA | 4 | Multiple-dose | Immunotherapy | NA | NA | NA | Monotherapy | No | 43.21
1428 | 2105 | 2025 | Biopolymer particle | OVA/BSA-LA nanomotor cancer vaccine | Non-responsive | BSA、OVA、L-arginine | 0 | Non PEGylated | No coating | Passive | Therapeutic_Molecule_Type_Antigen | 270 | Sphere | Negative | Other | Immunocompetence | Heterotopic | allograft | Skin | NA | 4 | Multiple-dose | Immunotherapy | NA | NA | NA | Monotherapy | No | 66.05
1428 | 2106 | 2025 | Biopolymer particle | OVA/BSA-LA nanomotor cancer vaccine + DOX | Non-responsive | BSA、OVA、L-arginine、DOX | 0 | Non PEGylated | No coating | Passive | Therapeutic_Molecule_Type_Anthracycline-Biologic | 270 | Sphere | Negative | Other | Immunocompetence | Heterotopic | allograft | Skin | NA | 4 | Multiple-dose | Immunotherapy | Chemotherapy | NA | NA | Internal-Combination | 0 | 92.59
1429 | 2107 | 2025 | Solid polymer particle | CP@MSN/PB | Non-responsive | Other | 0 | Non PEGylated | No coating | Passive | Therapeutic_Molecule_Type_Metal compound | 179.13 | Sphere | Negative | Oral | Immunocompetence | Orthotopic | allograft | Colon | 3 | 6 | Multiple-dose | Chemotherapy | NA | NA | NA | Monotherapy | No | 30
1429 | 2108 | 2025 | Solid polymer particle | CMPBC | Non-responsive | Other | 1 | Non PEGylated | Monolayer | Active | Therapeutic_Molecule_Type_Metal compound | 182.1 | Sphere | Neutral | Oral | Immunocompetence | Orthotopic | allograft | Colon | 3 | 6 | Multiple-dose | Chemotherapy | NA | NA | NA | Monotherapy | No | 74.67
1429 | 2109 | 2025 | Solid polymer particle | CP@MSN/PDA + NIR | Other environment-responsive | Other | 0 | Non PEGylated | No coating | Passive | Therapeutic_Molecule_Type_Metal compound | 179.13 | Sphere | Negative | Oral | Immunocompetence | Orthotopic | allograft | Colon | 3 | 6 | Multiple-dose | Chemotherapy | Photothermal therapy | NA | NA | Internal-Combination | No | 56.67
1429 | 2110 | 2025 | Solid polymer particle | CP@MSN/PB + NIR | Other environment-responsive | Other | 0 | Non PEGylated | No coating | Passive | Therapeutic_Molecule_Type_Metal compound | 179.13 | Sphere | Negative | Oral | Immunocompetence | Orthotopic | allograft | Colon | 3 | 6 | Multiple-dose | Chemotherapy | Photothermal therapy | gas Therapy | NA | Internal-Combination | 0 | 83.33
1429 | 2111 | 2025 | Solid polymer particle | CMPBC + NIR | Other environment-responsive | Other | 1 | Non PEGylated | Monolayer | Active | Therapeutic_Molecule_Type_Metal compound | 182.1 | Sphere | Neutral | Oral | Immunocompetence | Orthotopic | allograft | Colon | 3 | 6 | Multiple-dose | Chemotherapy | Photothermal therapy | NA | NA | Internal-Combination | 0 | 96.67
1436 | 2112 | 2021 | Solid polymer particle | PA + C | GSH-responsive | SBMA、BAC、Other | 0 | Non PEGylated | No coating | Passive | Therapeutic_Molecule_Type_Enzyme inhibitor | >200 nm | Sphere | Negative | Intravenous | Immunodeficiency | Heterotopic | Xenograft | Breast | NA | 5 | Multiple-dose | Chemotherapy | Metabolic modulation | NA | NA | Monotherapy | 0 | 55
1436 | 2113 | 2021 | Solid polymer particle | PCA | GSH-responsive | SBMA、BAC、Other | 0 | Non PEGylated | No coating | Passive | Therapeutic_Molecule_Type_Enzyme inhibitor | 220 | Sphere | Negative | Intravenous | Immunodeficiency | Heterotopic | Xenograft | Breast | NA | 5 | Multiple-dose | Chemotherapy | Metabolic modulation | NA | NA | Internal-Combination | No | 72
1438 | 2114 | 2023 | Solid polymer particle | CaO2–N770@MSNs (+ NIR) | Non-responsive | Other | 1 | Non PEGylated | Monolayer | Passive | Therapeutic_Molecule_Type_Photosensitizer | 462.7 | Sphere | Neutral | Other | Immunocompetence | Orthotopic | allograft | Colon | NA | 4 | Multiple-dose | Photothermal therapy | Photodynamic therapy | 0 | NA | Internal-Combination | No | 12
1438 | 2115 | 2023 | Solid polymer particle | CaO2–N770@MSNs (+ αPD-L1) | Non-responsive | Other | 1 | Non PEGylated | Monolayer | Passive | Therapeutic_Molecule_Type_Antibody | 462.7 | Sphere | Neutral | Other | Immunocompetence | Orthotopic | allograft | Colon | NA | 4 | Multiple-dose | Immunotherapy | 0 | 0 | 0 | Monotherapy | 1 | 56
1438 | 2116 | 2023 | Solid polymer particle | CaO2–N770@MSNs (+ NIR + αPD-L1) | Non-responsive | Other | 1 | Non PEGylated | Monolayer | Passive | Therapeutic_Molecule_Type_Photosensitizer | 462.7 | Sphere | Neutral | Other | Immunocompetence | Orthotopic | allograft | Colon | NA | 4 | Multiple-dose | Photothermal therapy | Photodynamic therapy | Immunotherapy | 0 | Internal-Combination | Yes | 88
1439 | 2117 | 2021 | Biopolymer particle | PTX@HSA | Non-responsive | Other | 0 | Non PEGylated | No coating | Active | Therapeutic_Molecule_Type_Taxane | 100~200 nm | Sphere | Negative | Intravenous | Immunocompetence | Orthotopic | allograft | Breast | 5 | 3 | Multiple-dose | Chemotherapy | NA | NA | NA | Monotherapy | No | 16.67
1439 | 2118 | 2021 | Other | NM-si + PTX@HSA | Non-responsive | Other | 1 | Non PEGylated | Monolayer | Active | Therapeutic_Molecule_Type_Nucleic acid | 171.53 | Sphere | Negative | Intravenous | Immunocompetence | Orthotopic | allograft | Breast | NM-si=50、PTX=5 | 3 | Multiple-dose | Chemotherapy | Gene Therapy | Other | NA | Internal-Combination | 0 | 41.67
1442 | 2120 | 2023 | Solid polymer particle | Ang-PAMSe | ROS-responsive | Other | 0 | Non PEGylated | No coating | Active | Therapeutic_Molecule_Type_None | 200 | Sphere | Negative | Intravenous | Immunocompetence | Orthotopic | allograft | Brain | NA | 5 | Multiple-dose | Immunotherapy | NA | NA | NA | Monotherapy | No | 45.83
1442 | 2121 | 2023 | Solid polymer particle | Ang-PAMSe/TLND | ROS-responsive | Other | 0 | Non PEGylated | No coating | Active | Therapeutic_Molecule_Type_Prodrug | 200 | Sphere | Negative | Intravenous | Immunocompetence | Orthotopic | allograft | Brain | NA | 5 | Multiple-dose | Chemotherapy | Immunotherapy | NA | NA | Internal-Combination | No | 85.42
Note on M53: [Threaded comment] Your version of Excel allows you to read this threaded comment; however, any edits to it will get removed if the file is opened in a newer version of Excel. Learn more: https://go.microsoft.com/fwlink/?linkid=870924 Comment: 组内推断（具体值）。依据：同一文章至少两个可用组合；仅参考同一 Name=24；参考行：68、70；组内值：200。
Note on M54: [Threaded comment] Your version of Excel allows you to read this threaded comment; however, any edits to it will get removed if the file is opened in a newer version of Excel. Learn more: https://go.microsoft.com/fwlink/?linkid=870924 Comment: 组内推断（具体值）。依据：同一文章至少两个可用组合；仅参考同一 Name=24；参考行：68、70；组内值：200。
Note on H62: [Threaded comment] Your version of Excel allows you to read this threaded comment; however, any edits to it will get removed if the file is opened in a newer version of Excel. Learn more: https://go.microsoft.com/fwlink/?linkid=870924 Comment: 组内推断（范围）。依据：同一文章至少两个可用组合；仅参考同一 Name=31；参考行：78、79；组内值：1、2。
Note on M72: [Threaded comment] Your version of Excel allows you to read this threaded comment; however, any edits to it will get removed if the file is opened in a newer version of Excel. Learn more: https://go.microsoft.com/fwlink/?linkid=870924 Comment: 组内推断（范围）。依据：同一文章至少两个可用组合；仅参考同一 Name=38；参考行：87、88；组内值：17、24。
Note on M73: [Threaded comment] Your version of Excel allows you to read this threaded comment; however, any edits to it will get removed if the file is opened in a newer version of Excel. Learn more: https://go.microsoft.com/fwlink/?linkid=870924 Comment: 组内推断（范围）。依据：同一文章至少两个可用组合；仅参考同一 Name=38；参考行：87、88；组内值：17、24。
Note on M74: [Threaded comment] Your version of Excel allows you to read this threaded comment; however, any edits to it will get removed if the file is opened in a newer version of Excel. Learn more: https://go.microsoft.com/fwlink/?linkid=870924 Comment: 组内推断（范围）。依据：同一文章至少两个可用组合；仅参考同一 Name=38；参考行：87、88；组内值：17、24。
Note on M75: [Threaded comment] Your version of Excel allows you to read this threaded comment; however, any edits to it will get removed if the file is opened in a newer version of Excel. Learn more: https://go.microsoft.com/fwlink/?linkid=870924 Comment: 组内推断（范围）。依据：同一文章至少两个可用组合；仅参考同一 Name=38；参考行：87、88；组内值：17、24。
Note on M76: [Threaded comment] Your version of Excel allows you to read this threaded comment; however, any edits to it will get removed if the file is opened in a newer version of Excel. Learn more: https://go.microsoft.com/fwlink/?linkid=870924 Comment: 组内推断（范围）。依据：同一文章至少两个可用组合；仅参考同一 Name=38；参考行：87、88；组内值：17、24。
Note on M77: [Threaded comment] Your version of Excel allows you to read this threaded comment; however, any edits to it will get removed if the file is opened in a newer version of Excel. Learn more: https://go.microsoft.com/fwlink/?linkid=870924 Comment: 组内推断（范围）。依据：同一文章至少两个可用组合；仅参考同一 Name=38；参考行：87、88；组内值：17、24。
Note on H78: [Threaded comment] Your version of Excel allows you to read this threaded comment; however, any edits to it will get removed if the file is opened in a newer version of Excel. Learn more: https://go.microsoft.com/fwlink/?linkid=870924 Comment: 组内推断（具体值）。依据：同一文章至少两个可用组合；仅参考同一 Name=40；参考行：96、97、98、99、100；组内值：0。
Note on M87: [Threaded comment] Your version of Excel allows you to read this threaded comment; however, any edits to it will get removed if the file is opened in a newer version of Excel. Learn more: https://go.microsoft.com/fwlink/?linkid=870924 Comment: 组内推断（范围）。依据：同一文章至少两个可用组合；仅参考同一 Name=46；参考行：103、104、106、107、111、112；组内值：112.6、91。
Note on M90: [Threaded comment] Your version of Excel allows you to read this threaded comment; however, any edits to it will get removed if the file is opened in a newer version of Excel. Learn more: https://go.microsoft.com/fwlink/?linkid=870924 Comment: 组内推断（具体值）。依据：同一文章+同一Treatment group；仅参考同一 Name=46；参考行：103；组内值：112.6。
Note on M91: [Threaded comment] Your version of Excel allows you to read this threaded comment; however, any edits to it will get removed if the file is opened in a newer version of Excel. Learn more: https://go.microsoft.com/fwlink/?linkid=870924 Comment: 组内推断（具体值）。依据：同一文章+同一Treatment group；仅参考同一 Name=46；参考行：104；组内值：112.6。
Note on M92: [Threaded comment] Your version of Excel allows you to read this threaded comment; however, any edits to it will get removed if the file is opened in a newer version of Excel. Learn more: https://go.microsoft.com/fwlink/?linkid=870924 Comment: 组内推断（范围）。依据：同一文章至少两个可用组合；仅参考同一 Name=46；参考行：103、104、106、107、111、112；组内值：112.6、91。
Note on H109: [Threaded comment] Your version of Excel allows you to read this threaded comment; however, any edits to it will get removed if the file is opened in a newer version of Excel. Learn more: https://go.microsoft.com/fwlink/?linkid=870924 Comment: 组内推断（具体值）。依据：同一文章至少两个可用组合；仅参考同一 Name=53；参考行：133、135、136、137；组内值：1。
Note on M119: [Threaded comment] Your version of Excel allows you to read this threaded comment; however, any edits to it will get removed if the file is opened in a newer version of Excel. Learn more: https://go.microsoft.com/fwlink/?linkid=870924 Comment: 组内推断（具体值）。依据：同一文章至少两个可用组合；仅参考同一 Name=58；参考行：145、146、147、148、149、150；组内值：182.13。
Note on V138: [Threaded comment] Your version of Excel allows you to read this threaded comment; however, any edits to it will get removed if the file is opened in a newer version of Excel. Learn more: https://go.microsoft.com/fwlink/?linkid=870924 Comment: 组内推断（具体值）。依据：同一文章至少两个可用组合；仅参考同一 Name=70；参考行：162、163、164；组内值：5。
Note on V139: [Threaded comment] Your version of Excel allows you to read this threaded comment; however, any edits to it will get removed if the file is opened in a newer version of Excel. Learn more: https://go.microsoft.com/fwlink/?linkid=870924 Comment: 组内推断（具体值）。依据：同一文章+同一Treatment group；仅参考同一 Name=70；参考行：164；组内值：5。
Note on V147: [Threaded comment] Your version of Excel allows you to read this threaded comment; however, any edits to it will get removed if the file is opened in a newer version of Excel. Learn more: https://go.microsoft.com/fwlink/?linkid=870924 Comment: 组内推断（具体值）。依据：同一文章+同一实验编号+同一图；仅参考同一 Name=75；参考行：188、189；组内值：1。
Note on W147: [Threaded comment] Your version of Excel allows you to read this threaded comment; however, any edits to it will get removed if the file is opened in a newer version of Excel. Learn more: https://go.microsoft.com/fwlink/?linkid=870924 Comment: 组内推断（具体值）。依据：同一文章+同一实验编号+同一图；仅参考同一 Name=75；参考行：188、189；组内值：Single-dose。
Note on V148: [Threaded comment] Your version of Excel allows you to read this threaded comment; however, any edits to it will get removed if the file is opened in a newer version of Excel. Learn more: https://go.microsoft.com/fwlink/?linkid=870924 Comment: 组内推断（范围）。依据：同一文章+同一实验编号+同一图；仅参考同一 Name=76；参考行：192、193；组内值：3、1。
Note on M177: [Threaded comment] Your version of Excel allows you to read this threaded comment; however, any edits to it will get removed if the file is opened in a newer version of Excel. Learn more: https://go.microsoft.com/fwlink/?linkid=870924 Comment: 组内推断（具体值）。依据：同一文章至少两个可用组合；仅参考同一 Name=105；参考行：229、231；组内值：100。
Note on M193: [Threaded comment] Your version of Excel allows you to read this threaded comment; however, any edits to it will get removed if the file is opened in a newer version of Excel. Learn more: https://go.microsoft.com/fwlink/?linkid=870924 Comment: 组内推断（具体值）。依据：同一文章至少两个可用组合；仅参考同一 Name=120；参考行：249、251、253、255；组内值：71.9。
Note on M195: [Threaded comment] Your version of Excel allows you to read this threaded comment; however, any edits to it will get removed if the file is opened in a newer version of Excel. Learn more: https://go.microsoft.com/fwlink/?linkid=870924 Comment: 组内推断（具体值）。依据：同一文章至少两个可用组合；仅参考同一 Name=120；参考行：249、251、253、255；组内值：71.9。
Note on M203: [Threaded comment] Your version of Excel allows you to read this threaded comment; however, any edits to it will get removed if the file is opened in a newer version of Excel. Learn more: https://go.microsoft.com/fwlink/?linkid=870924 Comment: 组内推断（具体值）。依据：同一文章至少两个可用组合；仅参考同一 Name=129；参考行：267、268；组内值：179.8。
Note on M235: [Threaded comment] Your version of Excel allows you to read this threaded comment; however, any edits to it will get removed if the file is opened in a newer version of Excel. Learn more: https://go.microsoft.com/fwlink/?linkid=870924 Comment: 组内推断（具体值）。依据：同一文章至少两个可用组合；仅参考同一 Name=166；参考行：303、305；组内值：65.09。
Note on M251: [Threaded comment] Your version of Excel allows you to read this threaded comment; however, any edits to it will get removed if the file is opened in a newer version of Excel. Learn more: https://go.microsoft.com/fwlink/?linkid=870924 Comment: 组内推断（具体值）。依据：同一文章至少两个可用组合；仅参考同一 Name=177；参考行：326、327；组内值：127.9。
Note on M252: [Threaded comment] Your version of Excel allows you to read this threaded comment; however, any edits to it will get removed if the file is opened in a newer version of Excel. Learn more: https://go.microsoft.com/fwlink/?linkid=870924 Comment: 组内推断（具体值）。依据：同一文章至少两个可用组合；仅参考同一 Name=177；参考行：326、327；组内值：127.9。
Note on M264: [Threaded comment] Your version of Excel allows you to read this threaded comment; however, any edits to it will get removed if the file is opened in a newer version of Excel. Learn more: https://go.microsoft.com/fwlink/?linkid=870924 Comment: 组内推断（具体值）。依据：同一文章至少两个可用组合；仅参考同一 Name=182；参考行：345、346、347；组内值：200。
Note on M269: [Threaded comment] Your version of Excel allows you to read this threaded comment; however, any edits to it will get removed if the file is opened in a newer version of Excel. Learn more: https://go.microsoft.com/fwlink/?linkid=870924 Comment: 组内推断（具体值）。依据：同一文章至少两个可用组合；仅参考同一 Name=183；参考行：348、349、350、352；组内值：205。
Note on M272: [Threaded comment] Your version of Excel allows you to read this threaded comment; however, any edits to it will get removed if the file is opened in a newer version of Excel. Learn more: https://go.microsoft.com/fwlink/?linkid=870924 Comment: 组内推断（范围）。依据：同一文章至少两个可用组合；仅参考同一 Name=186；参考行：353、354、355、357、359、361；组内值：277.7、326.1。
Note on M274: [Threaded comment] Your version of Excel allows you to read this threaded comment; however, any edits to it will get removed if the file is opened in a newer version of Excel. Learn more: https://go.microsoft.com/fwlink/?linkid=870924 Comment: 组内推断（范围）。依据：同一文章至少两个可用组合；仅参考同一 Name=186；参考行：353、354、355、357、359、361；组内值：277.7、326.1。
Note on M278: [Threaded comment] Your version of Excel allows you to read this threaded comment; however, any edits to it will get removed if the file is opened in a newer version of Excel. Learn more: https://go.microsoft.com/fwlink/?linkid=870924 Comment: 组内推断（具体值）。依据：同一文章至少两个可用组合；仅参考同一 Name=189；参考行：363、364、365、367、368；组内值：168.5。
Note on M304: [Threaded comment] Your version of Excel allows you to read this threaded comment; however, any edits to it will get removed if the file is opened in a newer version of Excel. Learn more: https://go.microsoft.com/fwlink/?linkid=870924 Comment: 组内推断（范围）。依据：同一文章至少两个可用组合；仅参考同一 Name=214；参考行：400、401、402、405、408；组内值：97、128、180。
Note on M305: [Threaded comment] Your version of Excel allows you to read this threaded comment; however, any edits to it will get removed if the file is opened in a newer version of Excel. Learn more: https://go.microsoft.com/fwlink/?linkid=870924 Comment: 组内推断（具体值）。依据：同一文章+同一Treatment group；仅参考同一 Name=214；参考行：402；组内值：128。
Note on M307: [Threaded comment] Your version of Excel allows you to read this threaded comment; however, any edits to it will get removed if the file is opened in a newer version of Excel. Learn more: https://go.microsoft.com/fwlink/?linkid=870924 Comment: 组内推断（范围）。依据：同一文章至少两个可用组合；仅参考同一 Name=214；参考行：400、401、402、405、408；组内值：97、128、180。
Note on S307: [Threaded comment] Your version of Excel allows you to read this threaded comment; however, any edits to it will get removed if the file is opened in a newer version of Excel. Learn more: https://go.microsoft.com/fwlink/?linkid=870924 Comment: 组内推断（具体值）。依据：同一文章+同一Treatment group；仅参考同一 Name=214；参考行：403；组内值：allograft。
Note on M308: [Threaded comment] Your version of Excel allows you to read this threaded comment; however, any edits to it will get removed if the file is opened in a newer version of Excel. Learn more: https://go.microsoft.com/fwlink/?linkid=870924 Comment: 组内推断（具体值）。依据：同一文章+同一Treatment group；仅参考同一 Name=214；参考行：402；组内值：128。
Note on S308: [Threaded comment] Your version of Excel allows you to read this threaded comment; however, any edits to it will get removed if the file is opened in a newer version of Excel. Learn more: https://go.microsoft.com/fwlink/?linkid=870924 Comment: 组内推断（具体值）。依据：同一文章+同一Treatment group；仅参考同一 Name=214；参考行：402、404；组内值：allograft。
Note on S309: [Threaded comment] Your version of Excel allows you to read this threaded comment; however, any edits to it will get removed if the file is opened in a newer version of Excel. Learn more: https://go.microsoft.com/fwlink/?linkid=870924 Comment: 组内推断（具体值）。依据：同一文章+同一Treatment group；仅参考同一 Name=214；参考行：405；组内值：allograft。
Note on V317: [Threaded comment] Your version of Excel allows you to read this threaded comment; however, any edits to it will get removed if the file is opened in a newer version of Excel. Learn more: https://go.microsoft.com/fwlink/?linkid=870924 Comment: 组内推断（具体值）。依据：同一文章至少两个可用组合；仅参考同一 Name=219；参考行：417、418、419、420；组内值：5。
Note on V326: [Threaded comment] Your version of Excel allows you to read this threaded comment; however, any edits to it will get removed if the file is opened in a newer version of Excel. Learn more: https://go.microsoft.com/fwlink/?linkid=870924 Comment: 组内推断（具体值）。依据：同一文章+同一Treatment group；仅参考同一 Name=222；参考行：424；组内值：9。
Note on V327: [Threaded comment] Your version of Excel allows you to read this threaded comment; however, any edits to it will get removed if the file is opened in a newer version of Excel. Learn more: https://go.microsoft.com/fwlink/?linkid=870924 Comment: 组内推断（具体值）。依据：同一文章+同一Treatment group；仅参考同一 Name=222；参考行：425；组内值：9。
Note on V328: [Threaded comment] Your version of Excel allows you to read this threaded comment; however, any edits to it will get removed if the file is opened in a newer version of Excel. Learn more: https://go.microsoft.com/fwlink/?linkid=870924 Comment: 组内推断（具体值）。依据：同一文章+同一Treatment group；仅参考同一 Name=222；参考行：426；组内值：9。
Note on V333: [Threaded comment] Your version of Excel allows you to read this threaded comment; however, any edits to it will get removed if the file is opened in a newer version of Excel. Learn more: https://go.microsoft.com/fwlink/?linkid=870924 Comment: 组内推断（具体值）。依据：同一文章+同一Treatment group；仅参考同一 Name=226；参考行：436；组内值：6。
Note on V350: [Threaded comment] Your version of Excel allows you to read this threaded comment; however, any edits to it will get removed if the file is opened in a newer version of Excel. Learn more: https://go.microsoft.com/fwlink/?linkid=870924 Comment: 组内推断（范围）。依据：同一文章至少两个可用组合；仅参考同一 Name=235；参考行：454、455、456、457；组内值：8、4。
Note on W350: [Threaded comment] Your version of Excel allows you to read this threaded comment; however, any edits to it will get removed if the file is opened in a newer version of Excel. Learn more: https://go.microsoft.com/fwlink/?linkid=870924 Comment: 组内推断（具体值）。依据：同一文章至少两个可用组合；仅参考同一 Name=235；参考行：454、455、456、457；组内值：Multiple-dose。
Note on M365: [Threaded comment] Your version of Excel allows you to read this threaded comment; however, any edits to it will get removed if the file is opened in a newer version of Excel. Learn more: https://go.microsoft.com/fwlink/?linkid=870924 Comment: 组内推断（范围）。依据：同一文章至少两个可用组合；仅参考同一 Name=240；参考行：480、482；组内值：139.1、149.7。
Note on M369: [Threaded comment] Your version of Excel allows you to read this threaded comment; however, any edits to it will get removed if the file is opened in a newer version of Excel. Learn more: https://go.microsoft.com/fwlink/?linkid=870924 Comment: 组内推断（具体值）。依据：同一文章至少两个可用组合；仅参考同一 Name=244；参考行：483、484、486；组内值：100。
Note on S380: [Threaded comment] Your version of Excel allows you to read this threaded comment; however, any edits to it will get removed if the file is opened in a newer version of Excel. Learn more: https://go.microsoft.com/fwlink/?linkid=870924 Comment: 组内推断（具体值）。依据：同一文章至少两个可用组合；仅参考同一 Name=255；参考行：490、491、492、493、494、495、496、497；组内值：allograft。
Note on M381: [Threaded comment] Your version of Excel allows you to read this threaded comment; however, any edits to it will get removed if the file is opened in a newer version of Excel. Learn more: https://go.microsoft.com/fwlink/?linkid=870924 Comment: 组内推断（具体值）。依据：同一文章至少两个可用组合；仅参考同一 Name=258；参考行：500、501；组内值：220。
Note on H393: [Threaded comment] Your version of Excel allows you to read this threaded comment; however, any edits to it will get removed if the file is opened in a newer version of Excel. Learn more: https://go.microsoft.com/fwlink/?linkid=870924 Comment: 组内推断（具体值）。依据：同一文章至少两个可用组合；仅参考同一 Name=267；参考行：513、517；组内值：0。
Note on M393: [Threaded comment] Your version of Excel allows you to read this threaded comment; however, any edits to it will get removed if the file is opened in a newer version of Excel. Learn more: https://go.microsoft.com/fwlink/?linkid=870924 Comment: 组内推断（具体值）。依据：同一文章至少两个可用组合；仅参考同一 Name=267；参考行：513、515；组内值：322。
Note on H394: [Threaded comment] Your version of Excel allows you to read this threaded comment; however, any edits to it will get removed if the file is opened in a newer version of Excel. Learn more: https://go.microsoft.com/fwlink/?linkid=870924 Comment: 组内推断（具体值）。依据：同一文章至少两个可用组合；仅参考同一 Name=267；参考行：513、517；组内值：0。
Note on H395: [Threaded comment] Your version of Excel allows you to read this threaded comment; however, any edits to it will get removed if the file is opened in a newer version of Excel. Learn more: https://go.microsoft.com/fwlink/?linkid=870924 Comment: 组内推断（具体值）。依据：同一文章至少两个可用组合；仅参考同一 Name=267；参考行：513、517；组内值：0。
Note on M395: [Threaded comment] Your version of Excel allows you to read this threaded comment; however, any edits to it will get removed if the file is opened in a newer version of Excel. Learn more: https://go.microsoft.com/fwlink/?linkid=870924 Comment: 组内推断（具体值）。依据：同一文章至少两个可用组合；仅参考同一 Name=267；参考行：513、515；组内值：322。
Note on M396: [Threaded comment] Your version of Excel allows you to read this threaded comment; however, any edits to it will get removed if the file is opened in a newer version of Excel. Learn more: https://go.microsoft.com/fwlink/?linkid=870924 Comment: 组内推断（具体值）。依据：同一文章+同一Treatment group；仅参考同一 Name=267；参考行：513；组内值：322。
Note on O396: [Threaded comment] Your version of Excel allows you to read this threaded comment; however, any edits to it will get removed if the file is opened in a newer version of Excel. Learn more: https://go.microsoft.com/fwlink/?linkid=870924 Comment: 组内推断（具体值）。依据：同一文章+同一Treatment group；仅参考同一 Name=267；参考行：513；组内值：Negative。
Note on H397: [Threaded comment] Your version of Excel allows you to read this threaded comment; however, any edits to it will get removed if the file is opened in a newer version of Excel. Learn more: https://go.microsoft.com/fwlink/?linkid=870924 Comment: 组内推断（具体值）。依据：同一文章至少两个可用组合；仅参考同一 Name=267；参考行：513、517；组内值：0。
Note on M397: [Threaded comment] Your version of Excel allows you to read this threaded comment; however, any edits to it will get removed if the file is opened in a newer version of Excel. Learn more: https://go.microsoft.com/fwlink/?linkid=870924 Comment: 组内推断（具体值）。依据：同一文章至少两个可用组合；仅参考同一 Name=267；参考行：513、515；组内值：322。
Note on O397: [Threaded comment] Your version of Excel allows you to read this threaded comment; however, any edits to it will get removed if the file is opened in a newer version of Excel. Learn more: https://go.microsoft.com/fwlink/?linkid=870924 Comment: 组内推断（具体值）。依据：同一文章+同一Treatment group；仅参考同一 Name=267；参考行：514；组内值：Negative。
Note on G398: [Threaded comment] Your version of Excel allows you to read this threaded comment; however, any edits to it will get removed if the file is opened in a newer version of Excel. Learn more: https://go.microsoft.com/fwlink/?linkid=870924 Comment: 组内推断（具体值）。依据：同一文章+同一Treatment group；仅参考同一 Name=267；参考行：515；组内值：Other。
Note on H398: [Threaded comment] Your version of Excel allows you to read this threaded comment; however, any edits to it will get removed if the file is opened in a newer version of Excel. Learn more: https://go.microsoft.com/fwlink/?linkid=870924 Comment: 组内推断（具体值）。依据：同一文章至少两个可用组合；仅参考同一 Name=267；参考行：513、517；组内值：0。
Note on M398: [Threaded comment] Your version of Excel allows you to read this threaded comment; however, any edits to it will get removed if the file is opened in a newer version of Excel. Learn more: https://go.microsoft.com/fwlink/?linkid=870924 Comment: 组内推断（具体值）。依据：同一文章+同一Treatment group；仅参考同一 Name=267；参考行：515；组内值：322。
Note on O398: [Threaded comment] Your version of Excel allows you to read this threaded comment; however, any edits to it will get removed if the file is opened in a newer version of Excel. Learn more: https://go.microsoft.com/fwlink/?linkid=870924 Comment: 组内推断（具体值）。依据：同一文章+同一Treatment group；仅参考同一 Name=267；参考行：515；组内值：Negative。
Note on H399: [Threaded comment] Your version of Excel allows you to read this threaded comment; however, any edits to it will get removed if the file is opened in a newer version of Excel. Learn more: https://go.microsoft.com/fwlink/?linkid=870924 Comment: 组内推断（具体值）。依据：同一文章至少两个可用组合；仅参考同一 Name=267；参考行：513、517；组内值：0。
Note on M399: [Threaded comment] Your version of Excel allows you to read this threaded comment; however, any edits to it will get removed if the file is opened in a newer version of Excel. Learn more: https://go.microsoft.com/fwlink/?linkid=870924 Comment: 组内推断（具体值）。依据：同一文章至少两个可用组合；仅参考同一 Name=267；参考行：513、515；组内值：322。
Note on M402: [Threaded comment] Your version of Excel allows you to read this threaded comment; however, any edits to it will get removed if the file is opened in a newer version of Excel. Learn more: https://go.microsoft.com/fwlink/?linkid=870924 Comment: 组内推断（范围）。依据：同一文章至少两个可用组合；仅参考同一 Name=270；参考行：522、525；组内值：92.93、107.3。
Note on M403: [Threaded comment] Your version of Excel allows you to read this threaded comment; however, any edits to it will get removed if the file is opened in a newer version of Excel. Learn more: https://go.microsoft.com/fwlink/?linkid=870924 Comment: 组内推断（范围）。依据：同一文章至少两个可用组合；仅参考同一 Name=270；参考行：522、525；组内值：92.93、107.3。
Note on M419: [Threaded comment] Your version of Excel allows you to read this threaded comment; however, any edits to it will get removed if the file is opened in a newer version of Excel. Learn more: https://go.microsoft.com/fwlink/?linkid=870924 Comment: 组内推断（具体值）。依据：同一文章至少两个可用组合；仅参考同一 Name=283；参考行：538、539、540、541；组内值：79.3。
Note on M420: [Threaded comment] Your version of Excel allows you to read this threaded comment; however, any edits to it will get removed if the file is opened in a newer version of Excel. Learn more: https://go.microsoft.com/fwlink/?linkid=870924 Comment: 组内推断（具体值）。依据：同一文章至少两个可用组合；仅参考同一 Name=283；参考行：538、539、540、541；组内值：79.3。
Note on M421: [Threaded comment] Your version of Excel allows you to read this threaded comment; however, any edits to it will get removed if the file is opened in a newer version of Excel. Learn more: https://go.microsoft.com/fwlink/?linkid=870924 Comment: 组内推断（具体值）。依据：同一文章至少两个可用组合；仅参考同一 Name=283；参考行：538、539、540、541；组内值：79.3。
Note on M422: [Threaded comment] Your version of Excel allows you to read this threaded comment; however, any edits to it will get removed if the file is opened in a newer version of Excel. Learn more: https://go.microsoft.com/fwlink/?linkid=870924 Comment: 组内推断（具体值）。依据：同一文章至少两个可用组合；仅参考同一 Name=283；参考行：538、539、540、541；组内值：79.3。
Note on M428: [Threaded comment] Your version of Excel allows you to read this threaded comment; however, any edits to it will get removed if the file is opened in a newer version of Excel. Learn more: https://go.microsoft.com/fwlink/?linkid=870924 Comment: 组内推断（范围）。依据：同一文章至少两个可用组合；仅参考同一 Name=286；参考行：552、553；组内值：91、35。
Note on H432: [Threaded comment] Your version of Excel allows you to read this threaded comment; however, any edits to it will get removed if the file is opened in a newer version of Excel. Learn more: https://go.microsoft.com/fwlink/?linkid=870924 Comment: 组内推断（具体值）。依据：同一文章至少两个可用组合；仅参考同一 Name=290；参考行：556、557、558、559、560；组内值：1。
Note on S434: [Threaded comment] Your version of Excel allows you to read this threaded comment; however, any edits to it will get removed if the file is opened in a newer version of Excel. Learn more: https://go.microsoft.com/fwlink/?linkid=870924 Comment: 组内推断（具体值）。依据：同一文章至少两个可用组合；仅参考同一 Name=290；参考行：555、556；组内值：allograft。
Note on S435: [Threaded comment] Your version of Excel allows you to read this threaded comment; however, any edits to it will get removed if the file is opened in a newer version of Excel. Learn more: https://go.microsoft.com/fwlink/?linkid=870924 Comment: 组内推断（具体值）。依据：同一文章至少两个可用组合；仅参考同一 Name=290；参考行：555、556；组内值：allograft。
Note on M454: [Threaded comment] Your version of Excel allows you to read this threaded comment; however, any edits to it will get removed if the file is opened in a newer version of Excel. Learn more: https://go.microsoft.com/fwlink/?linkid=870924 Comment: 组内推断（范围）。依据：同一文章至少两个可用组合；仅参考同一 Name=298；参考行：576、577、579、580；组内值：120、140。
Note on M494: [Threaded comment] Your version of Excel allows you to read this threaded comment; however, any edits to it will get removed if the file is opened in a newer version of Excel. Learn more: https://go.microsoft.com/fwlink/?linkid=870924 Comment: 组内推断（范围）。依据：同一文章至少两个可用组合；仅参考同一 Name=332；参考行：630、633、634；组内值：5、256.6。
Note on S518: [Threaded comment] Your version of Excel allows you to read this threaded comment; however, any edits to it will get removed if the file is opened in a newer version of Excel. Learn more: https://go.microsoft.com/fwlink/?linkid=870924 Comment: 组内推断（具体值）。依据：同一文章+同一Treatment group；仅参考同一 Name=356；参考行：658；组内值：allograft。
Note on S519: [Threaded comment] Your version of Excel allows you to read this threaded comment; however, any edits to it will get removed if the file is opened in a newer version of Excel. Learn more: https://go.microsoft.com/fwlink/?linkid=870924 Comment: 组内推断（具体值）。依据：同一文章+同一Treatment group；仅参考同一 Name=356；参考行：659；组内值：allograft。
Note on S520: [Threaded comment] Your version of Excel allows you to read this threaded comment; however, any edits to it will get removed if the file is opened in a newer version of Excel. Learn more: https://go.microsoft.com/fwlink/?linkid=870924 Comment: 组内推断（具体值）。依据：同一文章+同一Treatment group；仅参考同一 Name=356；参考行：660；组内值：allograft。
Note on S521: [Threaded comment] Your version of Excel allows you to read this threaded comment; however, any edits to it will get removed if the file is opened in a newer version of Excel. Learn more: https://go.microsoft.com/fwlink/?linkid=870924 Comment: 组内推断（具体值）。依据：同一文章至少两个可用组合；仅参考同一 Name=356；参考行：657、658、659、660；组内值：allograft。
Note on S522: [Threaded comment] Your version of Excel allows you to read this threaded comment; however, any edits to it will get removed if the file is opened in a newer version of Excel. Learn more: https://go.microsoft.com/fwlink/?linkid=870924 Comment: 组内推断（具体值）。依据：同一文章至少两个可用组合；仅参考同一 Name=356；参考行：657、658、659、660；组内值：allograft。
Note on M544: [Threaded comment] Your version of Excel allows you to read this threaded comment; however, any edits to it will get removed if the file is opened in a newer version of Excel. Learn more: https://go.microsoft.com/fwlink/?linkid=870924 Comment: 组内推断（具体值）。依据：同一文章至少两个可用组合；仅参考同一 Name=376；参考行：685、687、688、689、690；组内值：91.3。
Note on M554: [Threaded comment] Your version of Excel allows you to read this threaded comment; however, any edits to it will get removed if the file is opened in a newer version of Excel. Learn more: https://go.microsoft.com/fwlink/?linkid=870924 Comment: 组内推断（范围）。依据：同一文章至少两个可用组合；仅参考同一 Name=380；参考行：700、701；组内值：18.35、18.15。
Note on M555: [Threaded comment] Your version of Excel allows you to read this threaded comment; however, any edits to it will get removed if the file is opened in a newer version of Excel. Learn more: https://go.microsoft.com/fwlink/?linkid=870924 Comment: 组内推断（范围）。依据：同一文章至少两个可用组合；仅参考同一 Name=380；参考行：700、701；组内值：18.35、18.15。
Note on M561: [Threaded comment] Your version of Excel allows you to read this threaded comment; however, any edits to it will get removed if the file is opened in a newer version of Excel. Learn more: https://go.microsoft.com/fwlink/?linkid=870924 Comment: 组内推断（范围）。依据：同一文章至少两个可用组合；仅参考同一 Name=383；参考行：703、704、705、707；组内值：55、60。
Note on M562: [Threaded comment] Your version of Excel allows you to read this threaded comment; however, any edits to it will get removed if the file is opened in a newer version of Excel. Learn more: https://go.microsoft.com/fwlink/?linkid=870924 Comment: 组内推断（范围）。依据：同一文章至少两个可用组合；仅参考同一 Name=383；参考行：703、704、705、707；组内值：55、60。
Note on M563: [Threaded comment] Your version of Excel allows you to read this threaded comment; however, any edits to it will get removed if the file is opened in a newer version of Excel. Learn more: https://go.microsoft.com/fwlink/?linkid=870924 Comment: 组内推断（范围）。依据：同一文章至少两个可用组合；仅参考同一 Name=383；参考行：703、704、705、707；组内值：55、60。
Note on H618: [Threaded comment] Your version of Excel allows you to read this threaded comment; however, any edits to it will get removed if the file is opened in a newer version of Excel. Learn more: https://go.microsoft.com/fwlink/?linkid=870924 Comment: 组内推断（范围）。依据：同一文章至少两个可用组合；仅参考同一 Name=446；参考行：788、789、790、791；组内值：0、1。
Note on H619: [Threaded comment] Your version of Excel allows you to read this threaded comment; however, any edits to it will get removed if the file is opened in a newer version of Excel. Learn more: https://go.microsoft.com/fwlink/?linkid=870924 Comment: 组内推断（范围）。依据：同一文章至少两个可用组合；仅参考同一 Name=446；参考行：788、789、790、791；组内值：0、1。
Note on M625: [Threaded comment] Your version of Excel allows you to read this threaded comment; however, any edits to it will get removed if the file is opened in a newer version of Excel. Learn more: https://go.microsoft.com/fwlink/?linkid=870924 Comment: 组内推断（具体值）。依据：同一文章至少两个可用组合；仅参考同一 Name=447；参考行：792、795、796、797；组内值：243.9。
Note on M638: [Threaded comment] Your version of Excel allows you to read this threaded comment; however, any edits to it will get removed if the file is opened in a newer version of Excel. Learn more: https://go.microsoft.com/fwlink/?linkid=870924 Comment: 组内推断（具体值）。依据：同一文章至少两个可用组合；仅参考同一 Name=463；参考行：807、808；组内值：87.5。
Note on M639: [Threaded comment] Your version of Excel allows you to read this threaded comment; however, any edits to it will get removed if the file is opened in a newer version of Excel. Learn more: https://go.microsoft.com/fwlink/?linkid=870924 Comment: 组内推断（具体值）。依据：同一文章至少两个可用组合；仅参考同一 Name=472；参考行：812、813、814、815、816；组内值：87.1。
Note on M647: [Threaded comment] Your version of Excel allows you to read this threaded comment; however, any edits to it will get removed if the file is opened in a newer version of Excel. Learn more: https://go.microsoft.com/fwlink/?linkid=870924 Comment: 组内推断（范围）。依据：同一文章至少两个可用组合；仅参考同一 Name=480；参考行：819、822；组内值：138、173。
Note on M648: [Threaded comment] Your version of Excel allows you to read this threaded comment; however, any edits to it will get removed if the file is opened in a newer version of Excel. Learn more: https://go.microsoft.com/fwlink/?linkid=870924 Comment: 组内推断（范围）。依据：同一文章至少两个可用组合；仅参考同一 Name=480；参考行：819、822；组内值：138、173。
Note on M658: [Threaded comment] Your version of Excel allows you to read this threaded comment; however, any edits to it will get removed if the file is opened in a newer version of Excel. Learn more: https://go.microsoft.com/fwlink/?linkid=870924 Comment: 组内推断（范围）。依据：同一文章至少两个可用组合；仅参考同一 Name=486；参考行：835、842；组内值：167.2、2870。
Note on M659: [Threaded comment] Your version of Excel allows you to read this threaded comment; however, any edits to it will get removed if the file is opened in a newer version of Excel. Learn more: https://go.microsoft.com/fwlink/?linkid=870924 Comment: 组内推断（范围）。依据：同一文章至少两个可用组合；仅参考同一 Name=486；参考行：835、842；组内值：167.2、2870。
Note on M660: [Threaded comment] Your version of Excel allows you to read this threaded comment; however, any edits to it will get removed if the file is opened in a newer version of Excel. Learn more: https://go.microsoft.com/fwlink/?linkid=870924 Comment: 组内推断（范围）。依据：同一文章至少两个可用组合；仅参考同一 Name=486；参考行：835、842；组内值：167.2、2870。
Note on M661: [Threaded comment] Your version of Excel allows you to read this threaded comment; however, any edits to it will get removed if the file is opened in a newer version of Excel. Learn more: https://go.microsoft.com/fwlink/?linkid=870924 Comment: 组内推断（范围）。依据：同一文章至少两个可用组合；仅参考同一 Name=486；参考行：835、842；组内值：167.2、2870。
Note on M662: [Threaded comment] Your version of Excel allows you to read this threaded comment; however, any edits to it will get removed if the file is opened in a newer version of Excel. Learn more: https://go.microsoft.com/fwlink/?linkid=870924 Comment: 组内推断（范围）。依据：同一文章至少两个可用组合；仅参考同一 Name=486；参考行：835、842；组内值：167.2、2870。
Note on W662: [Threaded comment] Your version of Excel allows you to read this threaded comment; however, any edits to it will get removed if the file is opened in a newer version of Excel. Learn more: https://go.microsoft.com/fwlink/?linkid=870924 Comment: 组内推断（具体值）。依据：同一文章+同一实验编号+同一图；仅参考同一 Name=486；参考行：835、836、837、838、839；组内值：Multiple-dose。
Note on M663: [Threaded comment] Your version of Excel allows you to read this threaded comment; however, any edits to it will get removed if the file is opened in a newer version of Excel. Learn more: https://go.microsoft.com/fwlink/?linkid=870924 Comment: 组内推断（范围）。依据：同一文章至少两个可用组合；仅参考同一 Name=486；参考行：835、842；组内值：167.2、2870。
Note on W663: [Threaded comment] Your version of Excel allows you to read this threaded comment; however, any edits to it will get removed if the file is opened in a newer version of Excel. Learn more: https://go.microsoft.com/fwlink/?linkid=870924 Comment: 组内推断（具体值）。依据：同一文章+同一实验编号+同一图；仅参考同一 Name=486；参考行：835、836、837、838、839；组内值：Multiple-dose。
Note on W664: [Threaded comment] Your version of Excel allows you to read this threaded comment; however, any edits to it will get removed if the file is opened in a newer version of Excel. Learn more: https://go.microsoft.com/fwlink/?linkid=870924 Comment: 组内推断（具体值）。依据：同一文章+同一实验编号+同一图；仅参考同一 Name=486；参考行：835、836、837、838、839；组内值：Multiple-dose。
Note on H683: [Threaded comment] Your version of Excel allows you to read this threaded comment; however, any edits to it will get removed if the file is opened in a newer version of Excel. Learn more: https://go.microsoft.com/fwlink/?linkid=870924 Comment: 组内推断（具体值）。依据：同一文章+同一Treatment group；仅参考同一 Name=505；参考行：862、866；组内值：0。
Note on V688: [Threaded comment] Your version of Excel allows you to read this threaded comment; however, any edits to it will get removed if the file is opened in a newer version of Excel. Learn more: https://go.microsoft.com/fwlink/?linkid=870924 Comment: 组内推断（具体值）。依据：同一文章+同一Treatment group；仅参考同一 Name=507；参考行：872；组内值：12。
Note on V689: [Threaded comment] Your version of Excel allows you to read this threaded comment; however, any edits to it will get removed if the file is opened in a newer version of Excel. Learn more: https://go.microsoft.com/fwlink/?linkid=870924 Comment: 组内推断（具体值）。依据：同一文章+同一Treatment group；仅参考同一 Name=507；参考行：870；组内值：12。
Note on V690: [Threaded comment] Your version of Excel allows you to read this threaded comment; however, any edits to it will get removed if the file is opened in a newer version of Excel. Learn more: https://go.microsoft.com/fwlink/?linkid=870924 Comment: 组内推断（具体值）。依据：同一文章+同一Treatment group；仅参考同一 Name=507；参考行：873；组内值：12。
Note on V691: [Threaded comment] Your version of Excel allows you to read this threaded comment; however, any edits to it will get removed if the file is opened in a newer version of Excel. Learn more: https://go.microsoft.com/fwlink/?linkid=870924 Comment: 组内推断（具体值）。依据：同一文章+同一Treatment group；仅参考同一 Name=507；参考行：871；组内值：12。
Note on M699: [Threaded comment] Your version of Excel allows you to read this threaded comment; however, any edits to it will get removed if the file is opened in a newer version of Excel. Learn more: https://go.microsoft.com/fwlink/?linkid=870924 Comment: 组内推断（范围）。依据：同一文章至少两个可用组合；仅参考同一 Name=512；参考行：886、888、891、893、894；组内值：238.7、185.5。
Note on M702: [Threaded comment] Your version of Excel allows you to read this threaded comment; however, any edits to it will get removed if the file is opened in a newer version of Excel. Learn more: https://go.microsoft.com/fwlink/?linkid=870924 Comment: 组内推断（范围）。依据：同一文章至少两个可用组合；仅参考同一 Name=512；参考行：886、888、891、893、894；组内值：238.7、185.5。
Note on M715: [Threaded comment] Your version of Excel allows you to read this threaded comment; however, any edits to it will get removed if the file is opened in a newer version of Excel. Learn more: https://go.microsoft.com/fwlink/?linkid=870924 Comment: 组内推断（具体值）。依据：同一文章至少两个可用组合；仅参考同一 Name=528；参考行：914、915；组内值：87.5。
Note on M719: [Threaded comment] Your version of Excel allows you to read this threaded comment; however, any edits to it will get removed if the file is opened in a newer version of Excel. Learn more: https://go.microsoft.com/fwlink/?linkid=870924 Comment: 组内推断（范围）。依据：同一文章至少两个可用组合；仅参考同一 Name=529；参考行：916、918；组内值：131、151。
Note on M744: [Threaded comment] Your version of Excel allows you to read this threaded comment; however, any edits to it will get removed if the file is opened in a newer version of Excel. Learn more: https://go.microsoft.com/fwlink/?linkid=870924 Comment: 组内推断（具体值）。依据：同一文章至少两个可用组合；仅参考同一 Name=556；参考行：943、945；组内值：90。
Note on M746: [Threaded comment] Your version of Excel allows you to read this threaded comment; however, any edits to it will get removed if the file is opened in a newer version of Excel. Learn more: https://go.microsoft.com/fwlink/?linkid=870924 Comment: 组内推断（范围）。依据：同一文章至少两个可用组合；仅参考同一 Name=558；参考行：952、953；组内值：127.8、128.7。
Note on M747: [Threaded comment] Your version of Excel allows you to read this threaded comment; however, any edits to it will get removed if the file is opened in a newer version of Excel. Learn more: https://go.microsoft.com/fwlink/?linkid=870924 Comment: 组内推断（范围）。依据：同一文章至少两个可用组合；仅参考同一 Name=558；参考行：952、953；组内值：127.8、128.7。
Note on M748: [Threaded comment] Your version of Excel allows you to read this threaded comment; however, any edits to it will get removed if the file is opened in a newer version of Excel. Learn more: https://go.microsoft.com/fwlink/?linkid=870924 Comment: 组内推断（范围）。依据：同一文章至少两个可用组合；仅参考同一 Name=558；参考行：952、953；组内值：127.8、128.7。
Note on M749: [Threaded comment] Your version of Excel allows you to read this threaded comment; however, any edits to it will get removed if the file is opened in a newer version of Excel. Learn more: https://go.microsoft.com/fwlink/?linkid=870924 Comment: 组内推断（范围）。依据：同一文章至少两个可用组合；仅参考同一 Name=558；参考行：952、953；组内值：127.8、128.7。
Note on M750: [Threaded comment] Your version of Excel allows you to read this threaded comment; however, any edits to it will get removed if the file is opened in a newer version of Excel. Learn more: https://go.microsoft.com/fwlink/?linkid=870924 Comment: 组内推断（范围）。依据：同一文章至少两个可用组合；仅参考同一 Name=558；参考行：952、953；组内值：127.8、128.7。
Note on M751: [Threaded comment] Your version of Excel allows you to read this threaded comment; however, any edits to it will get removed if the file is opened in a newer version of Excel. Learn more: https://go.microsoft.com/fwlink/?linkid=870924 Comment: 组内推断（范围）。依据：同一文章至少两个可用组合；仅参考同一 Name=558；参考行：952、953；组内值：127.8、128.7。
Note on H756: [Threaded comment] Your version of Excel allows you to read this threaded comment; however, any edits to it will get removed if the file is opened in a newer version of Excel. Learn more: https://go.microsoft.com/fwlink/?linkid=870924 Comment: 组内推断（具体值）。依据：同一文章至少两个可用组合；仅参考同一 Name=562；参考行：957、958；组内值：0。
Note on H758: [Threaded comment] Your version of Excel allows you to read this threaded comment; however, any edits to it will get removed if the file is opened in a newer version of Excel. Learn more: https://go.microsoft.com/fwlink/?linkid=870924 Comment: 组内推断（具体值）。依据：同一文章至少两个可用组合；仅参考同一 Name=564；参考行：961、962；组内值：1。
Note on H759: [Threaded comment] Your version of Excel allows you to read this threaded comment; however, any edits to it will get removed if the file is opened in a newer version of Excel. Learn more: https://go.microsoft.com/fwlink/?linkid=870924 Comment: 组内推断（具体值）。依据：同一文章至少两个可用组合；仅参考同一 Name=564；参考行：961、962；组内值：1。
Note on H784: [Threaded comment] Your version of Excel allows you to read this threaded comment; however, any edits to it will get removed if the file is opened in a newer version of Excel. Learn more: https://go.microsoft.com/fwlink/?linkid=870924 Comment: 组内推断（具体值）。依据：同一文章至少两个可用组合；仅参考同一 Name=586；参考行：983、984；组内值：0。
Note on H785: [Threaded comment] Your version of Excel allows you to read this threaded comment; however, any edits to it will get removed if the file is opened in a newer version of Excel. Learn more: https://go.microsoft.com/fwlink/?linkid=870924 Comment: 组内推断（具体值）。依据：同一文章至少两个可用组合；仅参考同一 Name=586；参考行：983、984；组内值：0。
Note on V873: [Threaded comment] Your version of Excel allows you to read this threaded comment; however, any edits to it will get removed if the file is opened in a newer version of Excel. Learn more: https://go.microsoft.com/fwlink/?linkid=870924 Comment: 组内推断（具体值）。依据：同一文章+同一实验编号+同一图；仅参考同一 Name=658；参考行：1082、1083、1084；组内值：1。
Note on W873: [Threaded comment] Your version of Excel allows you to read this threaded comment; however, any edits to it will get removed if the file is opened in a newer version of Excel. Learn more: https://go.microsoft.com/fwlink/?linkid=870924 Comment: 组内推断（具体值）。依据：同一文章+同一实验编号+同一图；仅参考同一 Name=658；参考行：1082、1083、1084；组内值：Single-dose。
Note on M880: [Threaded comment] Your version of Excel allows you to read this threaded comment; however, any edits to it will get removed if the file is opened in a newer version of Excel. Learn more: https://go.microsoft.com/fwlink/?linkid=870924 Comment: 组内推断（范围）。依据：同一文章至少两个可用组合；仅参考同一 Name=662；参考行：1089、1090、1092、1093、1095、1096、1098、1099；组内值：47、58。
Note on M883: [Threaded comment] Your version of Excel allows you to read this threaded comment; however, any edits to it will get removed if the file is opened in a newer version of Excel. Learn more: https://go.microsoft.com/fwlink/?linkid=870924 Comment: 组内推断（范围）。依据：同一文章至少两个可用组合；仅参考同一 Name=662；参考行：1089、1090、1092、1093、1095、1096、1098、1099；组内值：47、58。
Note on H895: [Threaded comment] Your version of Excel allows you to read this threaded comment; however, any edits to it will get removed if the file is opened in a newer version of Excel. Learn more: https://go.microsoft.com/fwlink/?linkid=870924 Comment: 组内推断（范围）。依据：同一文章至少两个可用组合；仅参考同一 Name=666；参考行：1110、1111、1112、1114、1115、1116、1118、1119、1120、1121、1122、1123、1124；组内值：1、0。
Note on H897: [Threaded comment] Your version of Excel allows you to read this threaded comment; however, any edits to it will get removed if the file is opened in a newer version of Excel. Learn more: https://go.microsoft.com/fwlink/?linkid=870924 Comment: 组内推断（范围）。依据：同一文章至少两个可用组合；仅参考同一 Name=666；参考行：1110、1111、1112、1114、1115、1116、1118、1119、1120、1121、1122、1123、1124；组内值：1、0。
Note on M898: [Threaded comment] Your version of Excel allows you to read this threaded comment; however, any edits to it will get removed if the file is opened in a newer version of Excel. Learn more: https://go.microsoft.com/fwlink/?linkid=870924 Comment: 组内推断（范围）。依据：同一文章至少两个可用组合；仅参考同一 Name=666；参考行：1109、1112、1113、1116、1117、1120、1121、1124；组内值：50、60。
Note on M899: [Threaded comment] Your version of Excel allows you to read this threaded comment; however, any edits to it will get removed if the file is opened in a newer version of Excel. Learn more: https://go.microsoft.com/fwlink/?linkid=870924 Comment: 组内推断（范围）。依据：同一文章至少两个可用组合；仅参考同一 Name=666；参考行：1109、1112、1113、1116、1117、1120、1121、1124；组内值：50、60。
Note on M925: [Threaded comment] Your version of Excel allows you to read this threaded comment; however, any edits to it will get removed if the file is opened in a newer version of Excel. Learn more: https://go.microsoft.com/fwlink/?linkid=870924 Comment: 组内推断（具体值）。依据：同一文章至少两个可用组合；仅参考同一 Name=684；参考行：1151、1152、1153、1155、1156、1157、1158；组内值：141.8。
Note on M967: [Threaded comment] Your version of Excel allows you to read this threaded comment; however, any edits to it will get removed if the file is opened in a newer version of Excel. Learn more: https://go.microsoft.com/fwlink/?linkid=870924 Comment: 组内推断（具体值）。依据：同一文章至少两个可用组合；仅参考同一 Name=708；参考行：1198、1199；组内值：148.9。
Note on M968: [Threaded comment] Your version of Excel allows you to read this threaded comment; however, any edits to it will get removed if the file is opened in a newer version of Excel. Learn more: https://go.microsoft.com/fwlink/?linkid=870924 Comment: 组内推断（具体值）。依据：同一文章至少两个可用组合；仅参考同一 Name=708；参考行：1198、1199；组内值：148.9。
Note on M1002: [Threaded comment] Your version of Excel allows you to read this threaded comment; however, any edits to it will get removed if the file is opened in a newer version of Excel. Learn more: https://go.microsoft.com/fwlink/?linkid=870924 Comment: 组内推断（具体值）。依据：同一文章至少两个可用组合；仅参考同一 Name=720；参考行：1230、1234；组内值：38.8。
Note on M1003: [Threaded comment] Your version of Excel allows you to read this threaded comment; however, any edits to it will get removed if the file is opened in a newer version of Excel. Learn more: https://go.microsoft.com/fwlink/?linkid=870924 Comment: 组内推断（具体值）。依据：同一文章至少两个可用组合；仅参考同一 Name=720；参考行：1230、1234；组内值：38.8。
Note on M1004: [Threaded comment] Your version of Excel allows you to read this threaded comment; however, any edits to it will get removed if the file is opened in a newer version of Excel. Learn more: https://go.microsoft.com/fwlink/?linkid=870924 Comment: 组内推断（具体值）。依据：同一文章至少两个可用组合；仅参考同一 Name=720；参考行：1230、1234；组内值：38.8。
Note on H1023: [Threaded comment] Your version of Excel allows you to read this threaded comment; however, any edits to it will get removed if the file is opened in a newer version of Excel. Learn more: https://go.microsoft.com/fwlink/?linkid=870924 Comment: 组内推断（具体值）。依据：同一文章至少两个可用组合；仅参考同一 Name=735；参考行：1251、1252；组内值：0。
Note on H1024: [Threaded comment] Your version of Excel allows you to read this threaded comment; however, any edits to it will get removed if the file is opened in a newer version of Excel. Learn more: https://go.microsoft.com/fwlink/?linkid=870924 Comment: 组内推断（具体值）。依据：同一文章至少两个可用组合；仅参考同一 Name=735；参考行：1251、1252；组内值：0。
Note on H1029: [Threaded comment] Your version of Excel allows you to read this threaded comment; however, any edits to it will get removed if the file is opened in a newer version of Excel. Learn more: https://go.microsoft.com/fwlink/?linkid=870924 Comment: 组内推断（具体值）。依据：同一文章至少两个可用组合；仅参考同一 Name=744；参考行：1260、1261、1262；组内值：0。
Note on M1035: [Threaded comment] Your version of Excel allows you to read this threaded comment; however, any edits to it will get removed if the file is opened in a newer version of Excel. Learn more: https://go.microsoft.com/fwlink/?linkid=870924 Comment: 组内推断（具体值）。依据：同一文章至少两个可用组合；仅参考同一 Name=747；参考行：1271、1272、1273；组内值：63.4。
Note on M1036: [Threaded comment] Your version of Excel allows you to read this threaded comment; however, any edits to it will get removed if the file is opened in a newer version of Excel. Learn more: https://go.microsoft.com/fwlink/?linkid=870924 Comment: 组内推断（具体值）。依据：同一文章至少两个可用组合；仅参考同一 Name=747；参考行：1271、1272、1273；组内值：63.4。
Note on M1037: [Threaded comment] Your version of Excel allows you to read this threaded comment; however, any edits to it will get removed if the file is opened in a newer version of Excel. Learn more: https://go.microsoft.com/fwlink/?linkid=870924 Comment: 组内推断（具体值）。依据：同一文章至少两个可用组合；仅参考同一 Name=747；参考行：1271、1272、1273；组内值：63.4。
Note on M1038: [Threaded comment] Your version of Excel allows you to read this threaded comment; however, any edits to it will get removed if the file is opened in a newer version of Excel. Learn more: https://go.microsoft.com/fwlink/?linkid=870924 Comment: 组内推断（具体值）。依据：同一文章至少两个可用组合；仅参考同一 Name=747；参考行：1271、1272、1273；组内值：63.4。
Note on H1041: [Threaded comment] Your version of Excel allows you to read this threaded comment; however, any edits to it will get removed if the file is opened in a newer version of Excel. Learn more: https://go.microsoft.com/fwlink/?linkid=870924 Comment: 组内推断（具体值）。依据：同一文章至少两个可用组合；仅参考同一 Name=747；参考行：1265、1266、1267、1268、1269、1270、1271、1272；组内值：0。
Note on M1042: [Threaded comment] Your version of Excel allows you to read this threaded comment; however, any edits to it will get removed if the file is opened in a newer version of Excel. Learn more: https://go.microsoft.com/fwlink/?linkid=870924 Comment: 组内推断（范围）。依据：同一文章至少两个可用组合；仅参考同一 Name=748；参考行：1275、1279；组内值：200.17、210.22。
Note on M1044: [Threaded comment] Your version of Excel allows you to read this threaded comment; however, any edits to it will get removed if the file is opened in a newer version of Excel. Learn more: https://go.microsoft.com/fwlink/?linkid=870924 Comment: 组内推断（范围）。依据：同一文章至少两个可用组合；仅参考同一 Name=748；参考行：1275、1279；组内值：200.17、210.22。
Note on M1045: [Threaded comment] Your version of Excel allows you to read this threaded comment; however, any edits to it will get removed if the file is opened in a newer version of Excel. Learn more: https://go.microsoft.com/fwlink/?linkid=870924 Comment: 组内推断（范围）。依据：同一文章至少两个可用组合；仅参考同一 Name=748；参考行：1275、1279；组内值：200.17、210.22。
Note on M1046: [Threaded comment] Your version of Excel allows you to read this threaded comment; however, any edits to it will get removed if the file is opened in a newer version of Excel. Learn more: https://go.microsoft.com/fwlink/?linkid=870924 Comment: 组内推断（范围）。依据：同一文章至少两个可用组合；仅参考同一 Name=748；参考行：1275、1279；组内值：200.17、210.22。
Note on M1087: [Threaded comment] Your version of Excel allows you to read this threaded comment; however, any edits to it will get removed if the file is opened in a newer version of Excel. Learn more: https://go.microsoft.com/fwlink/?linkid=870924 Comment: 组内推断（具体值）。依据：同一文章至少两个可用组合；仅参考同一 Name=775；参考行：1318、1319；组内值：85。
Note on V1087: [Threaded comment] Your version of Excel allows you to read this threaded comment; however, any edits to it will get removed if the file is opened in a newer version of Excel. Learn more: https://go.microsoft.com/fwlink/?linkid=870924 Comment: 组内推断（具体值）。依据：同一文章+同一实验编号+同一图；仅参考同一 Name=775；参考行：1318、1319；组内值：2。
Note on M1088: [Threaded comment] Your version of Excel allows you to read this threaded comment; however, any edits to it will get removed if the file is opened in a newer version of Excel. Learn more: https://go.microsoft.com/fwlink/?linkid=870924 Comment: 组内推断（具体值）。依据：同一文章至少两个可用组合；仅参考同一 Name=775；参考行：1318、1319；组内值：85。
Note on V1088: [Threaded comment] Your version of Excel allows you to read this threaded comment; however, any edits to it will get removed if the file is opened in a newer version of Excel. Learn more: https://go.microsoft.com/fwlink/?linkid=870924 Comment: 组内推断（具体值）。依据：同一文章+同一实验编号+同一图；仅参考同一 Name=775；参考行：1318、1319；组内值：2。
Note on H1105: [Threaded comment] Your version of Excel allows you to read this threaded comment; however, any edits to it will get removed if the file is opened in a newer version of Excel. Learn more: https://go.microsoft.com/fwlink/?linkid=870924 Comment: 组内推断（具体值）。依据：同一文章至少两个可用组合；仅参考同一 Name=788；参考行：1337、1339、1340；组内值：1。
Note on M1138: [Threaded comment] Your version of Excel allows you to read this threaded comment; however, any edits to it will get removed if the file is opened in a newer version of Excel. Learn more: https://go.microsoft.com/fwlink/?linkid=870924 Comment: 组内推断（范围）。依据：同一文章至少两个可用组合；仅参考同一 Name=818；参考行：1371、1373、1374；组内值：192、245。
Note on M1141: [Threaded comment] Your version of Excel allows you to read this threaded comment; however, any edits to it will get removed if the file is opened in a newer version of Excel. Learn more: https://go.microsoft.com/fwlink/?linkid=870924 Comment: 组内推断（范围）。依据：同一文章至少两个可用组合；仅参考同一 Name=818；参考行：1371、1373、1374；组内值：192、245。
Note on M1149: [Threaded comment] Your version of Excel allows you to read this threaded comment; however, any edits to it will get removed if the file is opened in a newer version of Excel. Learn more: https://go.microsoft.com/fwlink/?linkid=870924 Comment: 组内推断（具体值）。依据：同一文章至少两个可用组合；仅参考同一 Name=823；参考行：1381、1382、1383；组内值：280。
Note on M1150: [Threaded comment] Your version of Excel allows you to read this threaded comment; however, any edits to it will get removed if the file is opened in a newer version of Excel. Learn more: https://go.microsoft.com/fwlink/?linkid=870924 Comment: 组内推断（具体值）。依据：同一文章至少两个可用组合；仅参考同一 Name=823；参考行：1381、1382、1383；组内值：280。
Note on M1156: [Threaded comment] Your version of Excel allows you to read this threaded comment; however, any edits to it will get removed if the file is opened in a newer version of Excel. Learn more: https://go.microsoft.com/fwlink/?linkid=870924 Comment: 组内推断（具体值）。依据：同一文章至少两个可用组合；仅参考同一 Name=832；参考行：1389、1390、1391；组内值：41。
Note on M1197: [Threaded comment] Your version of Excel allows you to read this threaded comment; however, any edits to it will get removed if the file is opened in a newer version of Excel. Learn more: https://go.microsoft.com/fwlink/?linkid=870924 Comment: 组内推断（范围）。依据：同一文章至少两个可用组合；仅参考同一 Name=861；参考行：1430、1431、1432、1433；组内值：122、138。
Note on V1202: [Threaded comment] Your version of Excel allows you to read this threaded comment; however, any edits to it will get removed if the file is opened in a newer version of Excel. Learn more: https://go.microsoft.com/fwlink/?linkid=870924 Comment: 组内推断（具体值）。依据：同一文章至少两个可用组合；仅参考同一 Name=866；参考行：1444、1445、1446；组内值：3。
Note on V1203: [Threaded comment] Your version of Excel allows you to read this threaded comment; however, any edits to it will get removed if the file is opened in a newer version of Excel. Learn more: https://go.microsoft.com/fwlink/?linkid=870924 Comment: 组内推断（具体值）。依据：同一文章至少两个可用组合；仅参考同一 Name=866；参考行：1444、1445、1446；组内值：3。
Note on V1204: [Threaded comment] Your version of Excel allows you to read this threaded comment; however, any edits to it will get removed if the file is opened in a newer version of Excel. Learn more: https://go.microsoft.com/fwlink/?linkid=870924 Comment: 组内推断（具体值）。依据：同一文章至少两个可用组合；仅参考同一 Name=866；参考行：1444、1445、1446；组内值：3。
Note on V1205: [Threaded comment] Your version of Excel allows you to read this threaded comment; however, any edits to it will get removed if the file is opened in a newer version of Excel. Learn more: https://go.microsoft.com/fwlink/?linkid=870924 Comment: 组内推断（具体值）。依据：同一文章+同一Treatment group；仅参考同一 Name=866；参考行：1446；组内值：3。
Note on M1207: [Threaded comment] Your version of Excel allows you to read this threaded comment; however, any edits to it will get removed if the file is opened in a newer version of Excel. Learn more: https://go.microsoft.com/fwlink/?linkid=870924 Comment: 组内推断（范围）。依据：同一文章至少两个可用组合；仅参考同一 Name=866；参考行：1440、1441、1442、1443、1445、1446、1448；组内值：25、34、46。
Note on V1207: [Threaded comment] Your version of Excel allows you to read this threaded comment; however, any edits to it will get removed if the file is opened in a newer version of Excel. Learn more: https://go.microsoft.com/fwlink/?linkid=870924 Comment: 组内推断（具体值）。依据：同一文章+同一Treatment group；仅参考同一 Name=866；参考行：1444；组内值：3。
Note on V1208: [Threaded comment] Your version of Excel allows you to read this threaded comment; however, any edits to it will get removed if the file is opened in a newer version of Excel. Learn more: https://go.microsoft.com/fwlink/?linkid=870924 Comment: 组内推断（具体值）。依据：同一文章+同一Treatment group；仅参考同一 Name=866；参考行：1446；组内值：3。
Note on M1215: [Threaded comment] Your version of Excel allows you to read this threaded comment; however, any edits to it will get removed if the file is opened in a newer version of Excel. Learn more: https://go.microsoft.com/fwlink/?linkid=870924 Comment: 组内推断（范围）。依据：同一文章至少两个可用组合；仅参考同一 Name=873；参考行：1454、1455、1457；组内值：205、150.2。
Note on M1226: [Threaded comment] Your version of Excel allows you to read this threaded comment; however, any edits to it will get removed if the file is opened in a newer version of Excel. Learn more: https://go.microsoft.com/fwlink/?linkid=870924 Comment: 组内推断（具体值）。依据：同一文章至少两个可用组合；仅参考同一 Name=878；参考行：1467、1470、1471、1472；组内值：36.8。
Note on M1227: [Threaded comment] Your version of Excel allows you to read this threaded comment; however, any edits to it will get removed if the file is opened in a newer version of Excel. Learn more: https://go.microsoft.com/fwlink/?linkid=870924 Comment: 组内推断（具体值）。依据：同一文章至少两个可用组合；仅参考同一 Name=878；参考行：1467、1470、1471、1472；组内值：36.8。
Note on M1242: [Threaded comment] Your version of Excel allows you to read this threaded comment; however, any edits to it will get removed if the file is opened in a newer version of Excel. Learn more: https://go.microsoft.com/fwlink/?linkid=870924 Comment: 组内推断（范围）。依据：同一文章至少两个可用组合；仅参考同一 Name=884；参考行：1486、1487、1488；组内值：140、167.7、181.3。
Note on M1265: [Threaded comment] Your version of Excel allows you to read this threaded comment; however, any edits to it will get removed if the file is opened in a newer version of Excel. Learn more: https://go.microsoft.com/fwlink/?linkid=870924 Comment: 组内推断（具体值）。依据：同一文章至少两个可用组合；仅参考同一 Name=895；参考行：1511、1514、1515；组内值：123。
Note on M1266: [Threaded comment] Your version of Excel allows you to read this threaded comment; however, any edits to it will get removed if the file is opened in a newer version of Excel. Learn more: https://go.microsoft.com/fwlink/?linkid=870924 Comment: 组内推断（具体值）。依据：同一文章至少两个可用组合；仅参考同一 Name=895；参考行：1511、1514、1515；组内值：123。
Note on M1273: [Threaded comment] Your version of Excel allows you to read this threaded comment; however, any edits to it will get removed if the file is opened in a newer version of Excel. Learn more: https://go.microsoft.com/fwlink/?linkid=870924 Comment: 组内推断（范围）。依据：同一文章至少两个可用组合；仅参考同一 Name=906；参考行：1518、1519；组内值：211.3、228.8。
Note on M1294: [Threaded comment] Your version of Excel allows you to read this threaded comment; however, any edits to it will get removed if the file is opened in a newer version of Excel. Learn more: https://go.microsoft.com/fwlink/?linkid=870924 Comment: 组内推断（具体值）。依据：同一文章至少两个可用组合；仅参考同一 Name=931；参考行：1543、1545；组内值：51.6。
Note on H1309: [Threaded comment] Your version of Excel allows you to read this threaded comment; however, any edits to it will get removed if the file is opened in a newer version of Excel. Learn more: https://go.microsoft.com/fwlink/?linkid=870924 Comment: 组内推断（具体值）。依据：同一文章至少两个可用组合；仅参考同一 Name=941；参考行：1557、1558；组内值：0。
Note on M1309: [Threaded comment] Your version of Excel allows you to read this threaded comment; however, any edits to it will get removed if the file is opened in a newer version of Excel. Learn more: https://go.microsoft.com/fwlink/?linkid=870924 Comment: 组内推断（具体值）。依据：同一文章至少两个可用组合；仅参考同一 Name=941；参考行：1557、1558；组内值：72。
Note on V1309: [Threaded comment] Your version of Excel allows you to read this threaded comment; however, any edits to it will get removed if the file is opened in a newer version of Excel. Learn more: https://go.microsoft.com/fwlink/?linkid=870924 Comment: 组内推断（具体值）。依据：同一文章+同一实验编号+同一图；仅参考同一 Name=941；参考行：1557；组内值：7。
Note on M1314: [Threaded comment] Your version of Excel allows you to read this threaded comment; however, any edits to it will get removed if the file is opened in a newer version of Excel. Learn more: https://go.microsoft.com/fwlink/?linkid=870924 Comment: 组内推断（范围）。依据：同一文章至少两个可用组合；仅参考同一 Name=944；参考行：1562、1563、1565、1566、1567、1569；组内值：139、142。
Note on M1318: [Threaded comment] Your version of Excel allows you to read this threaded comment; however, any edits to it will get removed if the file is opened in a newer version of Excel. Learn more: https://go.microsoft.com/fwlink/?linkid=870924 Comment: 组内推断（范围）。依据：同一文章至少两个可用组合；仅参考同一 Name=944；参考行：1562、1563、1565、1566、1567、1569；组内值：139、142。
Note on M1322: [Threaded comment] Your version of Excel allows you to read this threaded comment; however, any edits to it will get removed if the file is opened in a newer version of Excel. Learn more: https://go.microsoft.com/fwlink/?linkid=870924 Comment: 组内推断（具体值）。依据：同一文章至少两个可用组合；仅参考同一 Name=946；参考行：1570、1571；组内值：170.3。
Note on M1332: [Threaded comment] Your version of Excel allows you to read this threaded comment; however, any edits to it will get removed if the file is opened in a newer version of Excel. Learn more: https://go.microsoft.com/fwlink/?linkid=870924 Comment: 组内推断（具体值）。依据：同一文章至少两个可用组合；仅参考同一 Name=954；参考行：1583、1585、1586；组内值：118。
Note on M1334: [Threaded comment] Your version of Excel allows you to read this threaded comment; however, any edits to it will get removed if the file is opened in a newer version of Excel. Learn more: https://go.microsoft.com/fwlink/?linkid=870924 Comment: 组内推断（具体值）。依据：同一文章至少两个可用组合；仅参考同一 Name=954；参考行：1583、1585、1586；组内值：118。
Note on V1356: [Threaded comment] Your version of Excel allows you to read this threaded comment; however, any edits to it will get removed if the file is opened in a newer version of Excel. Learn more: https://go.microsoft.com/fwlink/?linkid=870924 Comment: 组内推断（具体值）。依据：同一文章+同一实验编号+同一图；仅参考同一 Name=969；参考行：1610、1611、1612；组内值：3。
Note on W1356: [Threaded comment] Your version of Excel allows you to read this threaded comment; however, any edits to it will get removed if the file is opened in a newer version of Excel. Learn more: https://go.microsoft.com/fwlink/?linkid=870924 Comment: 组内推断（具体值）。依据：同一文章+同一实验编号+同一图；仅参考同一 Name=969；参考行：1610、1611、1612；组内值：Multiple-dose。
Note on V1357: [Threaded comment] Your version of Excel allows you to read this threaded comment; however, any edits to it will get removed if the file is opened in a newer version of Excel. Learn more: https://go.microsoft.com/fwlink/?linkid=870924 Comment: 组内推断（具体值）。依据：同一文章+同一实验编号+同一图；仅参考同一 Name=969；参考行：1610、1611、1612；组内值：3。
Note on W1357: [Threaded comment] Your version of Excel allows you to read this threaded comment; however, any edits to it will get removed if the file is opened in a newer version of Excel. Learn more: https://go.microsoft.com/fwlink/?linkid=870924 Comment: 组内推断（具体值）。依据：同一文章+同一实验编号+同一图；仅参考同一 Name=969；参考行：1610、1611、1612；组内值：Multiple-dose。
Note on H1363: [Threaded comment] Your version of Excel allows you to read this threaded comment; however, any edits to it will get removed if the file is opened in a newer version of Excel. Learn more: https://go.microsoft.com/fwlink/?linkid=870924 Comment: 组内推断（具体值）。依据：同一文章+同一Treatment group；仅参考同一 Name=971；参考行：1620；组内值：0。
Note on J1363: [Threaded comment] Your version of Excel allows you to read this threaded comment; however, any edits to it will get removed if the file is opened in a newer version of Excel. Learn more: https://go.microsoft.com/fwlink/?linkid=870924 Comment: 组内推断（具体值）。依据：同一文章+同一Treatment group；仅参考同一 Name=971；参考行：1620；组内值：No coating。
Note on H1365: [Threaded comment] Your version of Excel allows you to read this threaded comment; however, any edits to it will get removed if the file is opened in a newer version of Excel. Learn more: https://go.microsoft.com/fwlink/?linkid=870924 Comment: 组内推断（具体值）。依据：同一文章+同一材料描述；仅参考同一 Name=971；参考行：1620；组内值：0。
Note on J1365: [Threaded comment] Your version of Excel allows you to read this threaded comment; however, any edits to it will get removed if the file is opened in a newer version of Excel. Learn more: https://go.microsoft.com/fwlink/?linkid=870924 Comment: 组内推断（具体值）。依据：同一文章+同一材料描述；仅参考同一 Name=971；参考行：1620；组内值：No coating。
Note on H1366: [Threaded comment] Your version of Excel allows you to read this threaded comment; however, any edits to it will get removed if the file is opened in a newer version of Excel. Learn more: https://go.microsoft.com/fwlink/?linkid=870924 Comment: 组内推断（具体值）。依据：同一文章+同一材料描述；仅参考同一 Name=971；参考行：1620；组内值：0。
Note on J1366: [Threaded comment] Your version of Excel allows you to read this threaded comment; however, any edits to it will get removed if the file is opened in a newer version of Excel. Learn more: https://go.microsoft.com/fwlink/?linkid=870924 Comment: 组内推断（具体值）。依据：同一文章+同一材料描述；仅参考同一 Name=971；参考行：1620；组内值：No coating。
Note on H1368: [Threaded comment] Your version of Excel allows you to read this threaded comment; however, any edits to it will get removed if the file is opened in a newer version of Excel. Learn more: https://go.microsoft.com/fwlink/?linkid=870924 Comment: 组内推断（具体值）。依据：同一文章至少两个可用组合；仅参考同一 Name=973；参考行：1625、1626；组内值：1。
Note on H1369: [Threaded comment] Your version of Excel allows you to read this threaded comment; however, any edits to it will get removed if the file is opened in a newer version of Excel. Learn more: https://go.microsoft.com/fwlink/?linkid=870924 Comment: 组内推断（具体值）。依据：同一文章至少两个可用组合；仅参考同一 Name=973；参考行：1625、1626；组内值：1。
Note on H1370: [Threaded comment] Your version of Excel allows you to read this threaded comment; however, any edits to it will get removed if the file is opened in a newer version of Excel. Learn more: https://go.microsoft.com/fwlink/?linkid=870924 Comment: 组内推断（具体值）。依据：同一文章至少两个可用组合；仅参考同一 Name=973；参考行：1625、1626；组内值：1。
Note on H1371: [Threaded comment] Your version of Excel allows you to read this threaded comment; however, any edits to it will get removed if the file is opened in a newer version of Excel. Learn more: https://go.microsoft.com/fwlink/?linkid=870924 Comment: 组内推断（具体值）。依据：同一文章至少两个可用组合；仅参考同一 Name=973；参考行：1625、1626；组内值：1。
Note on M1383: [Threaded comment] Your version of Excel allows you to read this threaded comment; however, any edits to it will get removed if the file is opened in a newer version of Excel. Learn more: https://go.microsoft.com/fwlink/?linkid=870924 Comment: 组内推断（具体值）。依据：同一文章至少两个可用组合；仅参考同一 Name=984；参考行：1632、1633、1634、1635、1638、1639、1640、1641；组内值：30。
Note on M1384: [Threaded comment] Your version of Excel allows you to read this threaded comment; however, any edits to it will get removed if the file is opened in a newer version of Excel. Learn more: https://go.microsoft.com/fwlink/?linkid=870924 Comment: 组内推断（具体值）。依据：同一文章至少两个可用组合；仅参考同一 Name=984；参考行：1632、1633、1634、1635、1638、1639、1640、1641；组内值：30。
Note on M1389: [Threaded comment] Your version of Excel allows you to read this threaded comment; however, any edits to it will get removed if the file is opened in a newer version of Excel. Learn more: https://go.microsoft.com/fwlink/?linkid=870924 Comment: 组内推断（具体值）。依据：同一文章至少两个可用组合；仅参考同一 Name=984；参考行：1632、1633、1634、1635、1638、1639、1640、1641；组内值：30。
Note on M1390: [Threaded comment] Your version of Excel allows you to read this threaded comment; however, any edits to it will get removed if the file is opened in a newer version of Excel. Learn more: https://go.microsoft.com/fwlink/?linkid=870924 Comment: 组内推断（具体值）。依据：同一文章至少两个可用组合；仅参考同一 Name=984；参考行：1632、1633、1634、1635、1638、1639、1640、1641；组内值：30。
Note on M1399: [Threaded comment] Your version of Excel allows you to read this threaded comment; however, any edits to it will get removed if the file is opened in a newer version of Excel. Learn more: https://go.microsoft.com/fwlink/?linkid=870924 Comment: 组内推断（具体值）。依据：同一文章至少两个可用组合；仅参考同一 Name=991；参考行：1651、1653；组内值：140。
Note on M1414: [Threaded comment] Your version of Excel allows you to read this threaded comment; however, any edits to it will get removed if the file is opened in a newer version of Excel. Learn more: https://go.microsoft.com/fwlink/?linkid=870924 Comment: 组内推断（具体值）。依据：同一文章至少两个可用组合；仅参考同一 Name=1003；参考行：1672、1674；组内值：168。
Note on M1464: [Threaded comment] Your version of Excel allows you to read this threaded comment; however, any edits to it will get removed if the file is opened in a newer version of Excel. Learn more: https://go.microsoft.com/fwlink/?linkid=870924 Comment: 组内推断（具体值）。依据：同一文章至少两个可用组合；仅参考同一 Name=1041；参考行：1725、1730；组内值：153.8。
Note on M1465: [Threaded comment] Your version of Excel allows you to read this threaded comment; however, any edits to it will get removed if the file is opened in a newer version of Excel. Learn more: https://go.microsoft.com/fwlink/?linkid=870924 Comment: 组内推断（具体值）。依据：同一文章至少两个可用组合；仅参考同一 Name=1041；参考行：1725、1730；组内值：153.8。
Note on M1466: [Threaded comment] Your version of Excel allows you to read this threaded comment; however, any edits to it will get removed if the file is opened in a newer version of Excel. Learn more: https://go.microsoft.com/fwlink/?linkid=870924 Comment: 组内推断（具体值）。依据：同一文章至少两个可用组合；仅参考同一 Name=1041；参考行：1725、1730；组内值：153.8。
Note on V1467: [Threaded comment] Your version of Excel allows you to read this threaded comment; however, any edits to it will get removed if the file is opened in a newer version of Excel. Learn more: https://go.microsoft.com/fwlink/?linkid=870924 Comment: 组内推断（具体值）。依据：同一文章+同一Treatment group；仅参考同一 Name=1041；参考行：1725；组内值：9。
Note on M1468: [Threaded comment] Your version of Excel allows you to read this threaded comment; however, any edits to it will get removed if the file is opened in a newer version of Excel. Learn more: https://go.microsoft.com/fwlink/?linkid=870924 Comment: 组内推断（具体值）。依据：同一文章至少两个可用组合；仅参考同一 Name=1041；参考行：1725、1730；组内值：153.8。
Note on V1468: [Threaded comment] Your version of Excel allows you to read this threaded comment; however, any edits to it will get removed if the file is opened in a newer version of Excel. Learn more: https://go.microsoft.com/fwlink/?linkid=870924 Comment: 组内推断（具体值）。依据：同一文章+同一Treatment group；仅参考同一 Name=1041；参考行：1727；组内值：9。
Note on M1469: [Threaded comment] Your version of Excel allows you to read this threaded comment; however, any edits to it will get removed if the file is opened in a newer version of Excel. Learn more: https://go.microsoft.com/fwlink/?linkid=870924 Comment: 组内推断（具体值）。依据：同一文章至少两个可用组合；仅参考同一 Name=1041；参考行：1725、1730；组内值：153.8。
Note on V1469: [Threaded comment] Your version of Excel allows you to read this threaded comment; however, any edits to it will get removed if the file is opened in a newer version of Excel. Learn more: https://go.microsoft.com/fwlink/?linkid=870924 Comment: 组内推断（具体值）。依据：同一文章+同一Treatment group；仅参考同一 Name=1041；参考行：1728；组内值：9。
Note on M1470: [Threaded comment] Your version of Excel allows you to read this threaded comment; however, any edits to it will get removed if the file is opened in a newer version of Excel. Learn more: https://go.microsoft.com/fwlink/?linkid=870924 Comment: 组内推断（具体值）。依据：同一文章至少两个可用组合；仅参考同一 Name=1041；参考行：1725、1730；组内值：153.8。
Note on V1470: [Threaded comment] Your version of Excel allows you to read this threaded comment; however, any edits to it will get removed if the file is opened in a newer version of Excel. Learn more: https://go.microsoft.com/fwlink/?linkid=870924 Comment: 组内推断（具体值）。依据：同一文章+同一Treatment group；仅参考同一 Name=1041；参考行：1729；组内值：9。
Note on M1500: [Threaded comment] Your version of Excel allows you to read this threaded comment; however, any edits to it will get removed if the file is opened in a newer version of Excel. Learn more: https://go.microsoft.com/fwlink/?linkid=870924 Comment: 组内推断（范围）。依据：同一文章至少两个可用组合；仅参考同一 Name=1073；参考行：1768、1770；组内值：102、97。
Note on M1501: [Threaded comment] Your version of Excel allows you to read this threaded comment; however, any edits to it will get removed if the file is opened in a newer version of Excel. Learn more: https://go.microsoft.com/fwlink/?linkid=870924 Comment: 组内推断（范围）。依据：同一文章至少两个可用组合；仅参考同一 Name=1073；参考行：1768、1770；组内值：102、97。
Note on M1502: [Threaded comment] Your version of Excel allows you to read this threaded comment; however, any edits to it will get removed if the file is opened in a newer version of Excel. Learn more: https://go.microsoft.com/fwlink/?linkid=870924 Comment: 组内推断（范围）。依据：同一文章至少两个可用组合；仅参考同一 Name=1073；参考行：1768、1770；组内值：102、97。
Note on M1503: [Threaded comment] Your version of Excel allows you to read this threaded comment; however, any edits to it will get removed if the file is opened in a newer version of Excel. Learn more: https://go.microsoft.com/fwlink/?linkid=870924 Comment: 组内推断（范围）。依据：同一文章至少两个可用组合；仅参考同一 Name=1073；参考行：1768、1770；组内值：102、97。
Note on V1504: [Threaded comment] Your version of Excel allows you to read this threaded comment; however, any edits to it will get removed if the file is opened in a newer version of Excel. Learn more: https://go.microsoft.com/fwlink/?linkid=870924 Comment: 组内推断（具体值）。依据：同一文章至少两个可用组合；仅参考同一 Name=1073；参考行：1764、1765、1766、1767；组内值：6。
Note on W1504: [Threaded comment] Your version of Excel allows you to read this threaded comment; however, any edits to it will get removed if the file is opened in a newer version of Excel. Learn more: https://go.microsoft.com/fwlink/?linkid=870924 Comment: 组内推断（具体值）。依据：同一文章至少两个可用组合；仅参考同一 Name=1073；参考行：1764、1765、1766、1767；组内值：Multiple-dose。
Note on M1505: [Threaded comment] Your version of Excel allows you to read this threaded comment; however, any edits to it will get removed if the file is opened in a newer version of Excel. Learn more: https://go.microsoft.com/fwlink/?linkid=870924 Comment: 组内推断（范围）。依据：同一文章至少两个可用组合；仅参考同一 Name=1073；参考行：1768、1770；组内值：102、97。
Note on V1505: [Threaded comment] Your version of Excel allows you to read this threaded comment; however, any edits to it will get removed if the file is opened in a newer version of Excel. Learn more: https://go.microsoft.com/fwlink/?linkid=870924 Comment: 组内推断（具体值）。依据：同一文章至少两个可用组合；仅参考同一 Name=1073；参考行：1764、1765、1766、1767；组内值：6。
Note on W1505: [Threaded comment] Your version of Excel allows you to read this threaded comment; however, any edits to it will get removed if the file is opened in a newer version of Excel. Learn more: https://go.microsoft.com/fwlink/?linkid=870924 Comment: 组内推断（具体值）。依据：同一文章至少两个可用组合；仅参考同一 Name=1073；参考行：1764、1765、1766、1767；组内值：Multiple-dose。
Note on V1506: [Threaded comment] Your version of Excel allows you to read this threaded comment; however, any edits to it will get removed if the file is opened in a newer version of Excel. Learn more: https://go.microsoft.com/fwlink/?linkid=870924 Comment: 组内推断（具体值）。依据：同一文章至少两个可用组合；仅参考同一 Name=1073；参考行：1764、1765、1766、1767；组内值：6。
Note on W1506: [Threaded comment] Your version of Excel allows you to read this threaded comment; however, any edits to it will get removed if the file is opened in a newer version of Excel. Learn more: https://go.microsoft.com/fwlink/?linkid=870924 Comment: 组内推断（具体值）。依据：同一文章至少两个可用组合；仅参考同一 Name=1073；参考行：1764、1765、1766、1767；组内值：Multiple-dose。
Note on V1509: [Threaded comment] Your version of Excel allows you to read this threaded comment; however, any edits to it will get removed if the file is opened in a newer version of Excel. Learn more: https://go.microsoft.com/fwlink/?linkid=870924 Comment: 组内推断（具体值）。依据：同一文章+同一实验编号+同一图；仅参考同一 Name=1080；参考行：1775、1776；组内值：1。
Note on V1510: [Threaded comment] Your version of Excel allows you to read this threaded comment; however, any edits to it will get removed if the file is opened in a newer version of Excel. Learn more: https://go.microsoft.com/fwlink/?linkid=870924 Comment: 组内推断（具体值）。依据：同一文章+同一实验编号+同一图；仅参考同一 Name=1080；参考行：1775、1776；组内值：1。
Note on M1516: [Threaded comment] Your version of Excel allows you to read this threaded comment; however, any edits to it will get removed if the file is opened in a newer version of Excel. Learn more: https://go.microsoft.com/fwlink/?linkid=870924 Comment: 组内推断（具体值）。依据：同一文章至少两个可用组合；仅参考同一 Name=1084；参考行：1779、1782、1783、1784；组内值：54.9。
Note on M1517: [Threaded comment] Your version of Excel allows you to read this threaded comment; however, any edits to it will get removed if the file is opened in a newer version of Excel. Learn more: https://go.microsoft.com/fwlink/?linkid=870924 Comment: 组内推断（具体值）。依据：同一文章至少两个可用组合；仅参考同一 Name=1084；参考行：1779、1782、1783、1784；组内值：54.9。
Note on M1531: [Threaded comment] Your version of Excel allows you to read this threaded comment; however, any edits to it will get removed if the file is opened in a newer version of Excel. Learn more: https://go.microsoft.com/fwlink/?linkid=870924 Comment: 组内推断（具体值）。依据：同一文章至少两个可用组合；仅参考同一 Name=1096；参考行：1795、1797；组内值：535.7。
Note on M1565: [Threaded comment] Your version of Excel allows you to read this threaded comment; however, any edits to it will get removed if the file is opened in a newer version of Excel. Learn more: https://go.microsoft.com/fwlink/?linkid=870924 Comment: 组内推断（具体值）。依据：同一文章至少两个可用组合；仅参考同一 Name=1149；参考行：1824、1825、1826、1827、1828、1829、1830、1831、1832、1835、1836、1837、1838；组内值：75。
Note on M1566: [Threaded comment] Your version of Excel allows you to read this threaded comment; however, any edits to it will get removed if the file is opened in a newer version of Excel. Learn more: https://go.microsoft.com/fwlink/?linkid=870924 Comment: 组内推断（具体值）。依据：同一文章至少两个可用组合；仅参考同一 Name=1149；参考行：1824、1825、1826、1827、1828、1829、1830、1831、1832、1835、1836、1837、1838；组内值：75。
Note on M1605: [Threaded comment] Your version of Excel allows you to read this threaded comment; however, any edits to it will get removed if the file is opened in a newer version of Excel. Learn more: https://go.microsoft.com/fwlink/?linkid=870924 Comment: 组内推断（具体值）。依据：同一文章至少两个可用组合；仅参考同一 Name=1180；参考行：1876、1877、1878、1880、1881、1882；组内值：150。
Note on M1609: [Threaded comment] Your version of Excel allows you to read this threaded comment; however, any edits to it will get removed if the file is opened in a newer version of Excel. Learn more: https://go.microsoft.com/fwlink/?linkid=870924 Comment: 组内推断（具体值）。依据：同一文章至少两个可用组合；仅参考同一 Name=1180；参考行：1876、1877、1878、1880、1881、1882；组内值：150。
Note on V1647: [Threaded comment] Your version of Excel allows you to read this threaded comment; however, any edits to it will get removed if the file is opened in a newer version of Excel. Learn more: https://go.microsoft.com/fwlink/?linkid=870924 Comment: 组内推断（具体值）。依据：同一文章+同一Treatment group；仅参考同一 Name=1211；参考行：1915；组内值：3。
Note on V1648: [Threaded comment] Your version of Excel allows you to read this threaded comment; however, any edits to it will get removed if the file is opened in a newer version of Excel. Learn more: https://go.microsoft.com/fwlink/?linkid=870924 Comment: 组内推断（具体值）。依据：同一文章至少两个可用组合；仅参考同一 Name=1211；参考行：1915、1916；组内值：3。
Note on V1649: [Threaded comment] Your version of Excel allows you to read this threaded comment; however, any edits to it will get removed if the file is opened in a newer version of Excel. Learn more: https://go.microsoft.com/fwlink/?linkid=870924 Comment: 组内推断（具体值）。依据：同一文章+同一Treatment group；仅参考同一 Name=1211；参考行：1916；组内值：3。
Note on V1650: [Threaded comment] Your version of Excel allows you to read this threaded comment; however, any edits to it will get removed if the file is opened in a newer version of Excel. Learn more: https://go.microsoft.com/fwlink/?linkid=870924 Comment: 组内推断（具体值）。依据：同一文章至少两个可用组合；仅参考同一 Name=1211；参考行：1915、1916；组内值：3。
Note on H1678: [Threaded comment] Your version of Excel allows you to read this threaded comment; however, any edits to it will get removed if the file is opened in a newer version of Excel. Learn more: https://go.microsoft.com/fwlink/?linkid=870924 Comment: 组内推断（具体值）。依据：同一文章至少两个可用组合；仅参考同一 Name=1240；参考行：1960、1961、1962、1963、1964、1965、1966；组内值：0。
Note on H1679: [Threaded comment] Your version of Excel allows you to read this threaded comment; however, any edits to it will get removed if the file is opened in a newer version of Excel. Learn more: https://go.microsoft.com/fwlink/?linkid=870924 Comment: 组内推断（具体值）。依据：同一文章至少两个可用组合；仅参考同一 Name=1240；参考行：1960、1961、1962、1963、1964、1965、1966；组内值：0。
Note on H1680: [Threaded comment] Your version of Excel allows you to read this threaded comment; however, any edits to it will get removed if the file is opened in a newer version of Excel. Learn more: https://go.microsoft.com/fwlink/?linkid=870924 Comment: 组内推断（具体值）。依据：同一文章至少两个可用组合；仅参考同一 Name=1240；参考行：1960、1961、1962、1963、1964、1965、1966；组内值：0。
Note on H1681: [Threaded comment] Your version of Excel allows you to read this threaded comment; however, any edits to it will get removed if the file is opened in a newer version of Excel. Learn more: https://go.microsoft.com/fwlink/?linkid=870924 Comment: 组内推断（具体值）。依据：同一文章+同一Treatment group；仅参考同一 Name=1240；参考行：1960；组内值：0。
Note on H1682: [Threaded comment] Your version of Excel allows you to read this threaded comment; however, any edits to it will get removed if the file is opened in a newer version of Excel. Learn more: https://go.microsoft.com/fwlink/?linkid=870924 Comment: 组内推断（具体值）。依据：同一文章+同一Treatment group；仅参考同一 Name=1240；参考行：1961；组内值：0。
Note on H1683: [Threaded comment] Your version of Excel allows you to read this threaded comment; however, any edits to it will get removed if the file is opened in a newer version of Excel. Learn more: https://go.microsoft.com/fwlink/?linkid=870924 Comment: 组内推断（具体值）。依据：同一文章+同一Treatment group；仅参考同一 Name=1240；参考行：1962；组内值：0。
Note on H1684: [Threaded comment] Your version of Excel allows you to read this threaded comment; however, any edits to it will get removed if the file is opened in a newer version of Excel. Learn more: https://go.microsoft.com/fwlink/?linkid=870924 Comment: 组内推断（具体值）。依据：同一文章+同一Treatment group；仅参考同一 Name=1240；参考行：1963；组内值：0。
Note on H1685: [Threaded comment] Your version of Excel allows you to read this threaded comment; however, any edits to it will get removed if the file is opened in a newer version of Excel. Learn more: https://go.microsoft.com/fwlink/?linkid=870924 Comment: 组内推断（具体值）。依据：同一文章+同一Treatment group；仅参考同一 Name=1240；参考行：1964；组内值：0。
Note on H1686: [Threaded comment] Your version of Excel allows you to read this threaded comment; however, any edits to it will get removed if the file is opened in a newer version of Excel. Learn more: https://go.microsoft.com/fwlink/?linkid=870924 Comment: 组内推断（具体值）。依据：同一文章+同一Treatment group；仅参考同一 Name=1240；参考行：1965；组内值：0。
Note on H1687: [Threaded comment] Your version of Excel allows you to read this threaded comment; however, any edits to it will get removed if the file is opened in a newer version of Excel. Learn more: https://go.microsoft.com/fwlink/?linkid=870924 Comment: 组内推断（具体值）。依据：同一文章+同一Treatment group；仅参考同一 Name=1240；参考行：1966；组内值：0。
Note on H1688: [Threaded comment] Your version of Excel allows you to read this threaded comment; however, any edits to it will get removed if the file is opened in a newer version of Excel. Learn more: https://go.microsoft.com/fwlink/?linkid=870924 Comment: 组内推断（具体值）。依据：同一文章至少两个可用组合；仅参考同一 Name=1240；参考行：1960、1961、1962、1963、1964、1965、1966；组内值：0。
Note on M1699: [Threaded comment] Your version of Excel allows you to read this threaded comment; however, any edits to it will get removed if the file is opened in a newer version of Excel. Learn more: https://go.microsoft.com/fwlink/?linkid=870924 Comment: 组内推断（范围）。依据：同一文章至少两个可用组合；仅参考同一 Name=1254；参考行：1973、1974、1975、1976；组内值：119.3、190.1。
Note on M1718: [Threaded comment] Your version of Excel allows you to read this threaded comment; however, any edits to it will get removed if the file is opened in a newer version of Excel. Learn more: https://go.microsoft.com/fwlink/?linkid=870924 Comment: 组内推断（范围）。依据：同一文章至少两个可用组合；仅参考同一 Name=1271；参考行：1994、1995、1997；组内值：120、60。
Note on H1725: [Threaded comment] Your version of Excel allows you to read this threaded comment; however, any edits to it will get removed if the file is opened in a newer version of Excel. Learn more: https://go.microsoft.com/fwlink/?linkid=870924 Comment: 组内推断（具体值）。依据：同一文章至少两个可用组合；仅参考同一 Name=1278；参考行：2007、2009；组内值：0。
Note on I1725: [Threaded comment] Your version of Excel allows you to read this threaded comment; however, any edits to it will get removed if the file is opened in a newer version of Excel. Learn more: https://go.microsoft.com/fwlink/?linkid=870924 Comment: 组内推断（具体值）。依据：同一文章+同一Treatment group；仅参考同一 Name=1286；参考行：2020；组内值：PEG。
Note on M1725: [Threaded comment] Your version of Excel allows you to read this threaded comment; however, any edits to it will get removed if the file is opened in a newer version of Excel. Learn more: https://go.microsoft.com/fwlink/?linkid=870924 Comment: 组内推断（具体值）。依据：同一文章至少两个可用组合；仅参考同一 Name=1278；参考行：2007、2009；组内值：109.2。
Note on H1727: [Threaded comment] Your version of Excel allows you to read this threaded comment; however, any edits to it will get removed if the file is opened in a newer version of Excel. Learn more: https://go.microsoft.com/fwlink/?linkid=870924 Comment: 组内推断（具体值）。依据：同一文章至少两个可用组合；仅参考同一 Name=1278；参考行：2007、2009；组内值：0。
Note on I1727: [Threaded comment] Your version of Excel allows you to read this threaded comment; however, any edits to it will get removed if the file is opened in a newer version of Excel. Learn more: https://go.microsoft.com/fwlink/?linkid=870924 Comment: 组内推断（具体值）。依据：同一文章+同一Treatment group；仅参考同一 Name=1286；参考行：2020；组内值：PEG。
Note on M1727: [Threaded comment] Your version of Excel allows you to read this threaded comment; however, any edits to it will get removed if the file is opened in a newer version of Excel. Learn more: https://go.microsoft.com/fwlink/?linkid=870924 Comment: 组内推断（具体值）。依据：同一文章至少两个可用组合；仅参考同一 Name=1278；参考行：2007、2009；组内值：109.2。
Note on H1729: [Threaded comment] Your version of Excel allows you to read this threaded comment; however, any edits to it will get removed if the file is opened in a newer version of Excel. Learn more: https://go.microsoft.com/fwlink/?linkid=870924 Comment: 组内推断（具体值）。依据：同一文章至少两个可用组合；仅参考同一 Name=1278；参考行：2007、2009；组内值：0。
Note on I1729: [Threaded comment] Your version of Excel allows you to read this threaded comment; however, any edits to it will get removed if the file is opened in a newer version of Excel. Learn more: https://go.microsoft.com/fwlink/?linkid=870924 Comment: 组内推断（具体值）。依据：同一文章+同一Treatment group；仅参考同一 Name=1286；参考行：2020；组内值：PEG。
Note on M1729: [Threaded comment] Your version of Excel allows you to read this threaded comment; however, any edits to it will get removed if the file is opened in a newer version of Excel. Learn more: https://go.microsoft.com/fwlink/?linkid=870924 Comment: 组内推断（具体值）。依据：同一文章至少两个可用组合；仅参考同一 Name=1278；参考行：2007、2009；组内值：109.2。
Note on H1730: [Threaded comment] Your version of Excel allows you to read this threaded comment; however, any edits to it will get removed if the file is opened in a newer version of Excel. Learn more: https://go.microsoft.com/fwlink/?linkid=870924 Comment: 组内推断（具体值）。依据：同一文章至少两个可用组合；仅参考同一 Name=1278；参考行：2007、2009；组内值：0。
Note on M1730: [Threaded comment] Your version of Excel allows you to read this threaded comment; however, any edits to it will get removed if the file is opened in a newer version of Excel. Learn more: https://go.microsoft.com/fwlink/?linkid=870924 Comment: 组内推断（具体值）。依据：同一文章至少两个可用组合；仅参考同一 Name=1278；参考行：2007、2009；组内值：109.2。
Note on I1735: [Threaded comment] Your version of Excel allows you to read this threaded comment; however, any edits to it will get removed if the file is opened in a newer version of Excel. Learn more: https://go.microsoft.com/fwlink/?linkid=870924 Comment: 组内推断（具体值）。依据：同一文章+同一Treatment group；仅参考同一 Name=1286；参考行：2020；组内值：PEG。
Note on V1742: [Threaded comment] Your version of Excel allows you to read this threaded comment; however, any edits to it will get removed if the file is opened in a newer version of Excel. Learn more: https://go.microsoft.com/fwlink/?linkid=870924 Comment: 组内推断（具体值）。依据：同一文章+同一Treatment group；仅参考同一 Name=1287；参考行：2024；组内值：2。
Note on M1743: [Threaded comment] Your version of Excel allows you to read this threaded comment; however, any edits to it will get removed if the file is opened in a newer version of Excel. Learn more: https://go.microsoft.com/fwlink/?linkid=870924 Comment: 组内推断（具体值）。依据：同一文章至少两个可用组合；仅参考同一 Name=1296；参考行：2026、2028、2029；组内值：130。
Note on M1745: [Threaded comment] Your version of Excel allows you to read this threaded comment; however, any edits to it will get removed if the file is opened in a newer version of Excel. Learn more: https://go.microsoft.com/fwlink/?linkid=870924 Comment: 组内推断（具体值）。依据：同一文章至少两个可用组合；仅参考同一 Name=1296；参考行：2026、2028、2029；组内值：130。
Note on M1748: [Threaded comment] Your version of Excel allows you to read this threaded comment; however, any edits to it will get removed if the file is opened in a newer version of Excel. Learn more: https://go.microsoft.com/fwlink/?linkid=870924 Comment: 组内推断（具体值）。依据：同一文章至少两个可用组合；仅参考同一 Name=1296；参考行：2026、2028、2029；组内值：130。
Note on M1749: [Threaded comment] Your version of Excel allows you to read this threaded comment; however, any edits to it will get removed if the file is opened in a newer version of Excel. Learn more: https://go.microsoft.com/fwlink/?linkid=870924 Comment: 组内推断（具体值）。依据：同一文章至少两个可用组合；仅参考同一 Name=1296；参考行：2026、2028、2029；组内值：130。
Note on M1756: [Threaded comment] Your version of Excel allows you to read this threaded comment; however, any edits to it will get removed if the file is opened in a newer version of Excel. Learn more: https://go.microsoft.com/fwlink/?linkid=870924 Comment: 组内推断（范围）。依据：同一文章至少两个可用组合；仅参考同一 Name=1303；参考行：2032、2033、2034、2035、2036、2037；组内值：90.1、97.6、86.3。
Note on M1757: [Threaded comment] Your version of Excel allows you to read this threaded comment; however, any edits to it will get removed if the file is opened in a newer version of Excel. Learn more: https://go.microsoft.com/fwlink/?linkid=870924 Comment: 组内推断（范围）。依据：同一文章至少两个可用组合；仅参考同一 Name=1303；参考行：2032、2033、2034、2035、2036、2037；组内值：90.1、97.6、86.3。
Note on H1763: [Threaded comment] Your version of Excel allows you to read this threaded comment; however, any edits to it will get removed if the file is opened in a newer version of Excel. Learn more: https://go.microsoft.com/fwlink/?linkid=870924 Comment: 组内推断（具体值）。依据：同一文章至少两个可用组合；仅参考同一 Name=1310；参考行：2040、2041、2042、2043、2044、2045；组内值：0。
Note on M1763: [Threaded comment] Your version of Excel allows you to read this threaded comment; however, any edits to it will get removed if the file is opened in a newer version of Excel. Learn more: https://go.microsoft.com/fwlink/?linkid=870924 Comment: 组内推断（具体值）。依据：同一文章至少两个可用组合；仅参考同一 Name=1310；参考行：2040、2041、2042、2043、2044、2045；组内值：180。
Note on M1772: [Threaded comment] Your version of Excel allows you to read this threaded comment; however, any edits to it will get removed if the file is opened in a newer version of Excel. Learn more: https://go.microsoft.com/fwlink/?linkid=870924 Comment: 组内推断（具体值）。依据：同一文章至少两个可用组合；仅参考同一 Name=1316；参考行：2054、2056；组内值：61.7。
Note on M1774: [Threaded comment] Your version of Excel allows you to read this threaded comment; however, any edits to it will get removed if the file is opened in a newer version of Excel. Learn more: https://go.microsoft.com/fwlink/?linkid=870924 Comment: 组内推断（具体值）。依据：同一文章至少两个可用组合；仅参考同一 Name=1316；参考行：2054、2056；组内值：61.7。
Note on M1813: [Threaded comment] Your version of Excel allows you to read this threaded comment; however, any edits to it will get removed if the file is opened in a newer version of Excel. Learn more: https://go.microsoft.com/fwlink/?linkid=870924 Comment: 组内推断（具体值）。依据：同一文章至少两个可用组合；仅参考同一 Name=1423；参考行：2100、2101；组内值：191。

## External Validation Set
paper_id | Experiment_ID | Source_Figure | Subtype | Treatment group | Environment-responsiveness | Components | Total Coating Steps | Coating | Coating Number | Targeting | Medicine | Size (nm) | Geometry | Surface Charge | Route | Immune Status | Tumor Site | Tumor Model | Cancer type | Single Injection Dose (mg/kg) | Number of Injections | No. Days Dosing | Total Amount of Drug (mg/kg) | Treatment A | Treatment B | Treatment C | Treatment D | Therapy_Regimen | Drug_Co_administration | Tumor_Vol_Reduction_(%)
2 | Exp1 | Fig. 4 | Liposome | DOXY@EL | Non-responsive | Other、Other | 0 | None | No coating | Passive | Therapeutic_Molecule_Type_Enzyme inhibitor | 85 | Sphere | Negative | Intravenous | Immunocompetence | Heterotopic | allograft | Breast | 5 | 4 | Multiple-dose | NA | Chemotherapy | NA | NA | NA | Monotherapy | No | 28
2 | Exp1 | Fig. 4 | Liposome | DOX@EL | Non-responsive | Other、Other | 0 | None | No coating | Passive | Therapeutic_Molecule_Type_Anthracycline | 85 | Sphere | Neutral | Intravenous | Immunocompetence | Heterotopic | allograft | Breast | 5 | 4 | Multiple-dose | NA | Chemotherapy | NA | NA | NA | Monotherapy | No | 52
2 | Exp1 | Fig. 4 | Liposome | DD@EL | Non-responsive | Other、Other | 0 | None | No coating | Passive | Therapeutic_Molecule_Type_Anthracycline | 85 | Sphere | Neutral | Intravenous | Immunocompetence | Heterotopic | allograft | Breast | 5 | 4 | Multiple-dose | NA | Chemotherapy | NA | NA | NA | Internal-Combination | No | 64
2 | Exp1 | Fig. 4 | Liposome | DD@FEL | Non-responsive | Other、Other、DSPE-PEG | 0 | DSPE-PEG | Monolayer | Active | Therapeutic_Molecule_Type_Anthracycline | 112 | Sphere | Negative | Intravenous | Immunocompetence | Heterotopic | allograft | Breast | 5 | 4 | Multiple-dose | NA | Chemotherapy | NA | NA | NA | Internal-Combination | No | 81.6
2 | Exp2 | Fig. 5 | Liposome | DOXY@EL | Non-responsive | Other、Other | 0 | None | No coating | Passive | Therapeutic_Molecule_Type_Enzyme inhibitor | 85 | Sphere | Negative | Intravenous | Immunocompetence | Heterotopic | allograft | Breast | 5 | 4 | Multiple-dose | NA | Chemotherapy | NA | NA | NA | Monotherapy | No | 26
2 | Exp2 | Fig. 5 | Liposome | DOX@EL | Non-responsive | Other、Other | 0 | None | No coating | Passive | Therapeutic_Molecule_Type_Anthracycline | 85 | Sphere | Neutral | Intravenous | Immunocompetence | Heterotopic | allograft | Breast | 5 | 4 | Multiple-dose | NA | Chemotherapy | NA | NA | NA | Monotherapy | No | 54
2 | Exp2 | Fig. 5 | Liposome | DD@EL | Non-responsive | Other、Other | 0 | None | No coating | Passive | Therapeutic_Molecule_Type_Anthracycline | 85 | Sphere | Neutral | Intravenous | Immunocompetence | Heterotopic | allograft | Breast | 5 | 4 | Multiple-dose | NA | Chemotherapy | NA | NA | NA | Internal-Combination | No | 73
2 | Exp2 | Fig. 5 | Liposome | DD@FEL | Non-responsive | Other、Other、DSPE-PEG | 0 | DSPE-PEG | Monolayer | Active | Therapeutic_Molecule_Type_Anthracycline | 112 | Sphere | Negative | Intravenous | Immunocompetence | Heterotopic | allograft | Breast | 5 | 4 | Multiple-dose | NA | Chemotherapy | NA | NA | NA | Internal-Combination | No | 81
3 | Exp1 | Fig. 3e-k | Liposome | C-SNPs | pH-responsive | PC、CHOL、DSPE-PEG1000-CGKRK | 0 | PEG | Monolayer | Active | Therapeutic_Molecule_Type_Natural product | 105.8 | Sphere | Negative | Intravenous | Immunocompetence | Heterotopic | allograft | Skin | 4.82 | 5 | Multiple-dose | 24.1 | Chemotherapy | Immunotherapy | NA | NA | Internal-Combination | No | 65
3 | Exp2 | Fig. 6a-f | Liposome | C-SNPs | pH-responsive | PC、CHOL、DSPE-PEG1000-CGKRK | 0 | PEG | Monolayer | Active | Therapeutic_Molecule_Type_Natural product | 105.8 | Sphere | Negative | Intravenous | Immunocompetence | Heterotopic | allograft | Skin | 4.82 | 5 | Multiple-dose | 24.1 | Chemotherapy | Immunotherapy | NA | NA | Internal-Combination | No | 59
3 | Exp2 | Fig. 6a-f | Liposome | C-SNPs plus anti-PD-1 | pH-responsive | PC、CHOL、DSPE-PEG1000-CGKRK | 0 | PEG | Monolayer | Active | Therapeutic_Molecule_Type_Natural product | 105.8 | Sphere | Negative | Intravenous | Immunocompetence | Heterotopic | allograft | Skin | C-SNPs=4.82、anti-PD-1=200 | 5 | Multiple-dose | C-SNPs=24.1、anti-PD-1=1000 | Chemotherapy | Immunotherapy | NA | NA | Internal-Combination | Yes | 99
3 | Exp3 | Fig. 6g-l | Liposome | C-SNPs | pH-responsive | PC、CHOL、DSPE-PEG1000-CGKRK | 0 | PEG | Monolayer | Active | Therapeutic_Molecule_Type_Natural product | 105.8 | Sphere | Negative | Intravenous | Immunocompetence | Heterotopic | allograft | Skin | 4.82 | 5 | Multiple-dose | 24.1 | Chemotherapy | Immunotherapy | NA | NA | Internal-Combination | No | 65
3 | Exp3 | Fig. 6g-l | Liposome | C-SNPs plus anti-PD-1 | pH-responsive | PC、CHOL、DSPE-PEG1000-CGKRK | 0 | PEG | Monolayer | Active | Therapeutic_Molecule_Type_Natural product | 105.8 | Sphere | Negative | Intravenous | Immunocompetence | Heterotopic | allograft | Skin | C-SNPs=4.82、anti-PD-1=200 | 5 | Multiple-dose | C-SNPs=24.1、anti-PD-1=1000 | Chemotherapy | Immunotherapy | NA | NA | Internal-Combination | Yes | 95
3 | Exp4 | Fig. 7h-i | Liposome | C-SNPs | pH-responsive | PC、CHOL、DSPE-PEG1000-CGKRK | 0 | PEG | Monolayer | Active | Therapeutic_Molecule_Type_Natural product | 105.8 | Sphere | Negative | Intravenous | Immunocompetence | Heterotopic | allograft | Skin | 4.82 | 5 | Multiple-dose | 24.1 | Chemotherapy | Immunotherapy | NA | NA | Internal-Combination | No | 24
3 | Exp4 | Fig. 7h-i | Liposome | C-SMNPs | pH-responsive | PC、CHOL、DSPE-PEG1000-CGKRK、Manganese | 0 | PEG | Monolayer | Active | Therapeutic_Molecule_Type_Natural product | 105.8 | Sphere | Negative | Intravenous | Immunocompetence | Heterotopic | allograft | Skin | SHK=4.82、Mn=9.83 | 5 | Multiple-dose | SHK=24.1、Mn=49.15 | Chemotherapy | Immunotherapy | Chemodynamic therapy | NA | Internal-Combination | No | 34
3 | Exp4 | Fig. 7h-i | Liposome | C-SNPs plus anti-PD-1 | pH-responsive | PC、CHOL、DSPE-PEG1000-CGKRK | 0 | PEG | Monolayer | Active | Therapeutic_Molecule_Type_Natural product | 105.8 | Sphere | Negative | Intravenous | Immunocompetence | Heterotopic | allograft | Skin | C-SNPs=4.82、anti-PD-1=200 | 5 | Multiple-dose | C-SNPs=24.1、anti-PD-1=1000 | Chemotherapy | Immunotherapy | NA | NA | Internal-Combination | Yes | 81
3 | Exp4 | Fig. 7h-i | Liposome | C-SMNPs plus anti-PD-1 | pH-responsive | PC、CHOL、DSPE-PEG1000-CGKRK、Manganese | 0 | PEG | Monolayer | Active | Therapeutic_Molecule_Type_Natural product | 105.8 | Sphere | Negative | Intravenous | Immunocompetence | Heterotopic | allograft | Skin | C-SMNPs=SHK4.82+Mn9.83、anti-PD-1=200 | 5 | Multiple-dose | C-SMNPs=SHK24.1+Mn49.15、anti-PD-1=1000 | Chemotherapy | Immunotherapy | Chemodynamic therapy | NA | Internal-Combination | Yes | 99
4 | Exp1 | Fig. 6a-f、 Fig. 7a-b | Other | LNP/miRNA | Non-responsive | ionized lipids、DSPC、cholesterol、DMG-PEG | 0 | None | No coating | Passive | Therapeutic_Molecule_Type_Nucleic acid | 100-200 | Sphere | Neutral | Intravenous | Immunodeficiency | Orthotopic | Xenograft | Breast | 1 | 22 | Multiple-dose | NA | Gene Therapy | NA | NA | NA | Monotherapy | No | 63
4 | Exp1 | Fig. 6a-f、 Fig. 7a-b | Solid polymer particle | Pabol/miRNA | GSH-responsive | Other | 0 | None | No coating | Passive | Therapeutic_Molecule_Type_Nucleic acid | 136 | Sphere | Positive | Intravenous | Immunodeficiency | Orthotopic | Xenograft | Breast | 1 | 22 | Multiple-dose | NA | Gene Therapy | NA | NA | NA | Monotherapy | No | 50
4 | Exp1 | Fig. 6a-f、 Fig. 7a-b | Solid polymer particle | ALN0.1-Pabol/miNC | GSH-responsive | Other | 0 | None | No coating | Active | Therapeutic_Molecule_Type_Nucleic acid | 100-200 | Sphere | Positive | Intravenous | Immunodeficiency | Orthotopic | Xenograft | Breast | 1 | 22 | Multiple-dose | NA |  | NA | NA | NA | noTherapy | No | 17
4 | Exp1 | Fig. 6a-f、 Fig. 7a-b | Solid polymer particle | ALN0.1-Pabol/miRNA | GSH-responsive | Other | 0 | None | No coating | Active | Therapeutic_Molecule_Type_Nucleic acid | 138 | Sphere | Positive | Intravenous | Immunodeficiency | Orthotopic | Xenograft | Breast | 1 | 22 | Multiple-dose | NA | Gene Therapy | NA | NA | NA | Monotherapy | No | 77
5 | Exp1 | Fig. 7 | Other | G2 DHA-N@M | GSH-responsive | Other | 1 | Other | No coating | Active | Therapeutic_Molecule_Type_Natural product | 121.6 | Sphere | Negative | Intratumoral | Immunocompetence | Orthotopic | allograft | Lung | 5 | 2 | Multiple-dose | NA | Chemotherapy | Gas therapy | Other | NA | Internal-Combination | No | 36
5 | Exp1 | Fig. 7 | Other | G5 DHA@M + X-ray | Non-responsive | Other | 1 | Other | No coating | Active | Therapeutic_Molecule_Type_Natural product | 113.3 | Sphere | Negative | Intratumoral | Immunocompetence | Orthotopic | allograft | Lung | 5 | 2 | Multiple-dose | NA | Radio therapy | Chemotherapy | NA | NA | Internal-Combination | No | 73
5 | Exp1 | Fig. 7 | Other | G6 BA-N@M + X-ray | GSH-responsive | Other | 1 | Other | No coating | Active | Therapeutic_Molecule_Type_Enzyme inhibitor | 121.6 | Sphere | Negative | Intratumoral | Immunocompetence | Orthotopic | allograft | Lung | 5 | 2 | Multiple-dose | NA | Radio therapy | Chemotherapy | Gas therapy | NA | Internal-Combination | No | 84
5 | Exp1 | Fig. 7 | Other | G7 DHA-N@M + X-ray | GSH-responsive | Other | 1 | Other | No coating | Active | Therapeutic_Molecule_Type_Natural product | 121.6 | Sphere | Negative | Intratumoral | Immunocompetence | Orthotopic | allograft | Lung | 5 | 2 | Multiple-dose | NA | Radio therapy | Chemotherapy | Gas therapy | Other | Internal-Combination | No | 93
6 | Exp1 | Fig. 5a-g | Other | HIC@M | GSH-responsive | HHA、CDDP、ICG、JEG-3 cell membrane | 1 | Cell membrane | Monolayer | Active | Therapeutic_Molecule_Type_Photosensitizer | 211.4 | Sphere | Negative | Intravenous | Immunodeficiency | Heterotopic | Xenograft | Cervix | CDDP=2 | 3 | Multiple-dose | NA | Chemotherapy |  | NA | NA | Monotherapy | No | 26
6 | Exp1 | Fig. 5a-g | Other | HIC@M + US | GSH-responsive | HHA、CDDP、ICG、JEG-3 cell membrane | 1 | Cell membrane | Monolayer | Active | Therapeutic_Molecule_Type_Photosensitizer | 211.4 | Sphere | Negative | Intravenous | Immunodeficiency | Heterotopic | Xenograft | Cervix | CDDP=2 | 3 | Multiple-dose | NA | Chemotherapy | ultrosound therapy | NA | NA | Internal-Combination | No | 78
6 | Exp2 | Fig. 8a-k | Other | HIC@M + US (intrauterine perfusion) | GSH-responsive | HHA、CDDP、ICG、JEG-3 cell membrane | 1 | Cell membrane | Monolayer | Active | Therapeutic_Molecule_Type_Photosensitizer | 211.4 | Sphere | Negative | Intravenous | Immunodeficiency | Orthotopic | Xenograft | Cervix | CDDP=0.5 | 3 | Multiple-dose | CDDP=1.5 | Chemotherapy | ultrosound therapy | NA | NA | Internal-Combination | No | 87
7 | Exp2 | Fig. 6E,F | Liposome | LNP-sgFAT1 | Non-responsive | 113-O14O、cholesterol、DOPC、DMG-PEG、Other | 0 | DMG-PEG | Monolayer | Passive | Therapeutic_Molecule_Type_Nucleic acid | 124 | Sphere | Positive | Intratumoral | Immunodeficiency | Orthotopic | Xenograft | Other | 5 | 3 | Multiple-dose | 15 | Gene Therapy | NA | NA | NA | Monotherapy | No | 54
7 | Exp3 | Fig. 6H-J | Liposome | LNP-sgFAT1 | Non-responsive | 113-O14O、cholesterol、DOPC、DMG-PEG、Other | 0 | DMG-PEG | Monolayer | Passive | Therapeutic_Molecule_Type_Nucleic acid | 124 | Sphere | Positive | Intratumoral | Immunodeficiency | Orthotopic | Xenograft | Other | 5 | 3 | Multiple-dose | 15 | Gene Therapy | NA | NA | NA | Monotherapy | No | 66
7 | Exp3 | Fig. 6H-J | Liposome | LNP-sgFAT1 + CPI-613 | Non-responsive | 113-O14O、cholesterol、DOPC、DMG-PEG、Other | 0 | DMG-PEG | Monolayer | Passive | Therapeutic_Molecule_Type_Nucleic acid | 124 | Sphere | Positive | Intratumoral | Immunodeficiency | Orthotopic | Xenograft | Other | LNP-sgFAT1=5、CPI-613=50 | LNP-sgFAT1=3、CPI-613=10 | Multiple-dose | LNP-sgFAT1=15、CPI-613=500 | Gene Therapy | Chemotherapy | NA | NA | Internal-Combination | Yes | 86
8 | Exp1 | Fig. 6c、Fig. 6d、Fig. 6e、Fig. 6f、Fig. 6g、Fig. 6h、Fig. 6i、Fig. 6j | Other | lipids+mix | Non-responsive | Other | 0 | None | No coating | Passive | Therapeutic_Molecule_Type_Nucleic acid | 100 | Other | Negative | Subcutaneous | Immunocompetence | Heterotopic | allograft | Skin | mRNAOVA=0.5 | 3 | Multiple-dose | mRNAOVA=1.5 | Immunotherapy | NA | NA | NA | Monotherapy | No | 47
8 | Exp1 | Fig. 6c、Fig. 6d、Fig. 6e、Fig. 6f、Fig. 6g、Fig. 6h、Fig. 6i、Fig. 6j | Supramolecular–π–π | NPOVA | GSH-responsive | S1-B6、S2-B6、U20-linker、CpG-capture | 0 | None | No coating | Passive | Therapeutic_Molecule_Type_Nucleic acid | 100 | Sphere | Negative | Subcutaneous | Immunocompetence | Heterotopic | allograft | Skin | mRNAOVA=0.5 | 3 | Multiple-dose | mRNAOVA=1.5 | Immunotherapy | Gene Therapy | NA | NA | Internal-Combination | No | 42
8 | Exp1 | Fig. 6c、Fig. 6d、Fig. 6e、Fig. 6f、Fig. 6g、Fig. 6h、Fig. 6i、Fig. 6j | Supramolecular–π–π | NPOVA@lipids | GSH-responsive | S1-B6、S2-B6、U20-linker、CpG-capture、DOPE-DNA、DOTAP、DOPE、DMG-PEG | 1 | DMG-PEG | Monolayer | Passive | Therapeutic_Molecule_Type_Nucleic acid | 120 | Sphere | Positive | Subcutaneous | Immunocompetence | Heterotopic | allograft | Skin | mRNAOVA=0.5 | 3 | Multiple-dose | mRNAOVA=1.5 | Immunotherapy | Gene Therapy | NA | NA | Internal-Combination | No | 97
9 | Exp1 | Fig. 5 | Liposome | LP-aTIM-3 | pH-responsive | DSPC、Dlin-MC3-DMA、DMG-PEG、cholesterol | 0 | DMG-PEG | No coating | Active | Therapeutic_Molecule_Type_Antibody | 108 | Sphere | Neutral | Intravenous | Immunocompetence | Orthotopic | allograft | Pancreas | 5 | 4 | Multiple-dose | NA | Immunotherapy | NA | NA | NA | Monotherapy | No | 31
9 | Exp1 | Fig. 5 | Liposome | MLP | Non-responsive | DSPC、Dlin-MC3-DMA、DMG-PEG、cholesterol | 1 | DMG-PEG | Monolayer | Passive | Therapeutic_Molecule_Type_Antigen | 117 | Sphere | Negative | Intravenous | Immunocompetence | Orthotopic | allograft | Pancreas | 5 | 4 | Multiple-dose | NA | Immunotherapy | NA | NA | NA | Monotherapy | No | 38
9 | Exp1 | Fig. 5 | Liposome | MLP-aTIM-3 | pH-responsive | DSPC、Dlin-MC3-DMA、DMG-PEG、cholesterol | 1 | DMG-PEG | Monolayer | Active | Therapeutic_Molecule_Type_Antigen | 117 | Sphere | Negative | Intravenous | Immunocompetence | Orthotopic | allograft | Pancreas | 5 | 4 | Multiple-dose | NA | Immunotherapy | NA | NA | NA | Internal-Combination | No | 78
9 | Exp3 | Fig. 6H–N | Liposome | LP-aTIM-3 | pH-responsive | DSPC、Dlin-MC3-DMA、DMG-PEG、cholesterol | 0 | DMG-PEG | No coating | Active | Therapeutic_Molecule_Type_Antibody | 108 | Sphere | Neutral | Intravenous | Immunocompetence | Heterotopic | allograft | Colon | 5 | 4 | Multiple-dose | NA | Immunotherapy | NA | NA | NA | Monotherapy | No | 42.9
9 | Exp3 | Fig. 6H–N | Liposome | MLP | Non-responsive | DSPC、Dlin-MC3-DMA、DMG-PEG、cholesterol | 1 | DMG-PEG | Monolayer | Passive | Therapeutic_Molecule_Type_Antigen | 117 | Sphere | Negative | Intravenous | Immunocompetence | Heterotopic | allograft | Colon | 5 | 4 | Multiple-dose | NA | Immunotherapy | NA | NA | NA | Monotherapy | No | 30.6
9 | Exp3 | Fig. 6H–N | Liposome | MLP-aTIM-3 | pH-responsive | DSPC、Dlin-MC3-DMA、DMG-PEG、cholesterol | 1 | DMG-PEG | Monolayer | Active | Therapeutic_Molecule_Type_Antigen | 117 | Sphere | Negative | Intravenous | Immunocompetence | Heterotopic | allograft | Colon | 5 | 4 | Multiple-dose | NA | Immunotherapy | NA | NA | NA | Internal-Combination | No | 80.1
11 | Exp1 | Fig. 8b-e | Liposome | BPQDs@Lipo + NIR | Non-responsive | SPC、cholesterol、DSPE-PEG2000、DOTAP | 1 | DSPE-PEG | Monolayer | Passive | Therapeutic_Molecule_Type_Photosensitizer | 200 | Sphere | Positive | Intravenous | Immunocompetence | Heterotopic | allograft | Lung | 10 | 4 | Multiple-dose | NA | Chemotherapy | Photothermal therapy | NA | NA | Internal-Combination |  | 67
11 | Exp1 | Fig. 8b-e | Liposome | BPQDs@Lipo-YSA + NIR | Non-responsive | SPC、cholesterol、DSPE-PEG-YSA、DOTAP | 1 | DSPE-PEG | Monolayer | Active | Therapeutic_Molecule_Type_Photosensitizer | 200.5 | Sphere | Positive | Intravenous | Immunocompetence | Heterotopic | allograft | Lung | 10 | 4 | Multiple-dose | NA | Chemotherapy | Photothermal therapy | NA | NA | Internal-Combination |  | 83
12 | Exp1 | Fig. 4a-c | Liposome | B16WT01-mL242 | Non-responsive | DSPC、Dlin-MC3-DMA、DMG-PEG、cholesterol、ionized lipids、Other | 0 | DMG-PEG | No coating | Passive | Therapeutic_Molecule_Type_Nucleic acid | 140 | Sphere | Negative | Intravenous | Immunocompetence | Heterotopic | allograft | Skin | 0.5 | 3 | Multiple-dose | 1.5 |  | NA | NA | NA |  | No | 22
12 | Exp1 | Fig. 4a-c | Liposome | B16M01-mL242 | Non-responsive | DSPC、Dlin-MC3-DMA、DMG-PEG、cholesterol、ionized lipids、Other | 0 | DMG-PEG | No coating | Passive | Therapeutic_Molecule_Type_Nucleic acid | 140 | Sphere | Negative | Intravenous | Immunocompetence | Heterotopic | allograft | Skin | 0.5 | 3 | Multiple-dose | 1.5 | Immunotherapy | NA | NA | NA | Monotherapy | No | 92
12 | Exp2 | Fig. 5b-f | Liposome | WTPol-mL242 (0.5 mg/kg) | Non-responsive | DSPC、Dlin-MC3-DMA、DMG-PEG、cholesterol、ionized lipids、Other | 0 | DMG-PEG | No coating | Passive | Therapeutic_Molecule_Type_Nucleic acid | 140 | Sphere | Negative | Intravenous | Immunocompetence | Orthotopic | allograft | Liver | 0.5 | 2 | Multiple-dose | 1 |  | NA | NA | NA | Monotherapy | No | 24
12 | Exp2 | Fig. 5b-f | Liposome | NeoPol-mL242 (0.1 mg/kg) | Non-responsive | DSPC、Dlin-MC3-DMA、DMG-PEG、cholesterol、ionized lipids、Other | 0 | DMG-PEG | No coating | Passive | Therapeutic_Molecule_Type_Nucleic acid | 140 | Sphere | Negative | Intravenous | Immunocompetence | Orthotopic | allograft | Liver | 0.1 | 2 | Multiple-dose | 0.2 | Immunotherapy | NA | NA | NA | Monotherapy | No | 93
12 | Exp2 | Fig. 5b-f | Liposome | NeoPol-mL242 (0.5 mg/kg) | Non-responsive | DSPC、Dlin-MC3-DMA、DMG-PEG、cholesterol、ionized lipids、Other | 0 | DMG-PEG | No coating | Passive | Therapeutic_Molecule_Type_Nucleic acid | 140 | Sphere | Negative | Intravenous | Immunocompetence | Orthotopic | allograft | Liver | 0.5 | 2 | Multiple-dose | 1 | Immunotherapy | NA | NA | NA | Monotherapy | No | 92
13 | Exp1 | Fig. 5c-f | Micelle | MF3Ec-TBPP NPs (Dark) | Non-responsive | DSPE-PEG、DPPC、cholesterol | 1 | PEG | Monolayer | Active | Therapeutic_Molecule_Type_Photosensitizer | 106.8 | Sphere | Negative | Intravenous | Immunodeficiency | Heterotopic | Xenograft | Breast | 5 | 3 | Multiple-dose | NA |  | NA | NA | NA | Monotherapy | No | 51
13 | Exp1 | Fig. 5c-f | Micelle | MF3Ec-TBPP NPs (Light) | Non-responsive | DSPE-PEG、DPPC、cholesterol | 1 | PEG | Monolayer | Active | Therapeutic_Molecule_Type_Photosensitizer | 106.8 | Sphere | Negative | Intravenous | Immunodeficiency | Heterotopic | Xenograft | Breast | 5 | 3 | Multiple-dose | NA | Photodynamic therapy | NA | NA | NA | Monotherapy | Yes | 91
15 | Exp1 | Fig. 4a-d | Nanogel | SAG | Non-responsive | Other | 0 | None | No coating | Passive | Therapeutic_Molecule_Type_None | 170 | Sphere | Positive | Other | Immunocompetence | Heterotopic | allograft | Liver | 20 | 1 | Single-dose | NA | Immunotherapy | NA | NA | NA | Monotherapy | No | 38
15 | Exp1 | Fig. 4a-d | Nanogel | CpG@SAG | Non-responsive | Other | 0 | None | No coating | Passive | Therapeutic_Molecule_Type_Nucleic acid | 170 | Sphere | Positive | Other | Immunocompetence | Heterotopic | allograft | Liver | CpG=NA | 1 | Single-dose | NA | Immunotherapy | NA | NA | NA | Monotherapy | No | 62
15 | Exp1 | Fig. 4a-d | Nanogel | DOX@SAG | Non-responsive | Other | 0 | None | No coating | Passive | Therapeutic_Molecule_Type_Anthracycline | 170 | Sphere | Positive | Other | Immunocompetence | Heterotopic | allograft | Liver | DOX=2 | 1 | Single-dose | DOX=2 | Chemotherapy、Immunotherapy | NA | NA | NA | Internal-Combination | No | 77
15 | Exp1 | Fig. 4a-d | Nanogel | DOX/CpG@SAG | Non-responsive | Other | 0 | None | No coating | Passive | Therapeutic_Molecule_Type_Anthracycline | 170 | Sphere | Neutral | Other | Immunocompetence | Heterotopic | allograft | Liver | DOX=2、CpG=NA | 1 | Single-dose | NA | Chemotherapy、Immunotherapy | NA | NA | NA | Internal-Combination | No | 97
15 | Exp2 | Fig. 6a-c | Nanogel | SAG | Non-responsive | Other | 0 | None | No coating | Passive | Therapeutic_Molecule_Type_None | 170 | Sphere | Positive | Other | Immunocompetence | Orthotopic | allograft | Colon | 20 | 1 | Single-dose | NA | Immunotherapy | NA | NA | NA | Monotherapy | No | 14
15 | Exp2 | Fig. 6a-c | Nanogel | CpG@SAG | Non-responsive | Other | 0 | None | No coating | Passive | Therapeutic_Molecule_Type_Nucleic acid | 170 | Sphere | Positive | Other | Immunocompetence | Orthotopic | allograft | Colon | CpG=NA | 1 | Single-dose | NA | Immunotherapy | NA | NA | NA | Monotherapy | No | 53
15 | Exp2 | Fig. 6a-c | Nanogel | DOX@SAG | Non-responsive | Other | 0 | None | No coating | Passive | Therapeutic_Molecule_Type_Anthracycline | 170 | Sphere | Positive | Other | Immunocompetence | Orthotopic | allograft | Colon | DOX=2 | 1 | Single-dose | NA | Chemotherapy、Immunotherapy | NA | NA | NA | Internal-Combination | No | 67
15 | Exp2 | Fig. 6a-c | Nanogel | DOX/CpG@SAG | Non-responsive | Other | 0 | None | No coating | Passive | Therapeutic_Molecule_Type_Anthracycline | 170 | Sphere | Neutral | Other | Immunocompetence | Orthotopic | allograft | Colon | DOX=2、CpG=NA | 1 | Single-dose | NA | Chemotherapy、Immunotherapy | NA | NA | NA | Internal-Combination | No | 93
17 | 17_Fig8 | Fig. 8 | Micelle | PTX/CCBT PMs | pH-responsive | Other | 0 | None | No coating | Active | Therapeutic_Molecule_Type_Taxane | 149.6 | Sphere | Positive | Intravenous | Immunocompetence | Heterotopic | allograft | Breast | 15 | 4 | Multiple-dose | 60 | Chemotherapy | NA | NA | NA | Monotherapy | No | 82
18 | 18_Fig5a_Local | Fig. 5a | Organic-inorganic hybrid | DHP/MnO2NP | pH-responsive、GSH-responsive | Other | 1 | PEG | Monolayer | Passive | Therapeutic_Molecule_Type_Prodrug | 21 | Sphere | Negative | Intratumoral | Immunocompetence | Heterotopic | allograft | Lung | 5 | 4 | Multiple-dose | NA | Chemotherapy | Immunotherapy | NA | NA | Internal-Combination | No | 87
18 | 18_Fig5b_Local | Fig. 5b | Organic-inorganic hybrid | DHP/MnO2NP | pH-responsive、GSH-responsive | Other | 1 | PEG | Monolayer | Passive | Therapeutic_Molecule_Type_Prodrug | 21 | Sphere | Negative | Intratumoral | Immunocompetence | Heterotopic | allograft | Lung | 5 | 4 | Multiple-dose | NA | Chemotherapy | Immunotherapy | NA | NA | Internal-Combination | No | 85
18 | 18_Fig5b_Local | Fig. 5b | Solid polymer particle | DHPNP | Non-responsive | Other | 1 | PEG | Monolayer | Passive | Therapeutic_Molecule_Type_Prodrug | 8.4 | Sphere | Neutral | Intratumoral | Immunocompetence | Heterotopic | allograft | Lung | 5 | 4 | Multiple-dose | NA | Chemotherapy | NA | NA | NA | Monotherapy | No | 45
18 | 18_Fig6a_IV | Fig. 6a | Organic-inorganic hybrid | DHP/MnO2NP | pH-responsive、GSH-responsive | Other | 1 | PEG | Monolayer | Passive | Therapeutic_Molecule_Type_Prodrug | 21 | Sphere | Negative | Intravenous | Immunocompetence | Heterotopic | allograft | Lung | 5 | 4 | Multiple-dose | NA | Chemotherapy | Immunotherapy | NA | NA | Internal-Combination | No | 82
18 | 18_Fig6b_Meta | Fig. 6b | Organic-inorganic hybrid | DHP/MnO2NP | pH-responsive、GSH-responsive | Other | 1 | PEG | Monolayer | Passive | Therapeutic_Molecule_Type_Prodrug | 21 | Sphere | Negative | Intravenous | Immunocompetence | Orthotopic | allograft | Lung | 5 | 4 | Multiple-dose | NA | Chemotherapy | Immunotherapy | NA | NA | Internal-Combination | No | 86
18 | 18_Fig6d_STINGi | Fig. 6d | Organic-inorganic hybrid | DHP/MnO2NP | pH-responsive、GSH-responsive | Other | 1 | PEG | Monolayer | Passive | Therapeutic_Molecule_Type_Prodrug | 21 | Sphere | Negative | Intravenous | Immunocompetence | Heterotopic | allograft | Lung | 5 | 4 | Multiple-dose | NA | Chemotherapy | Immunotherapy | NA | NA | Internal-Combination | No | 83
19 | Exp1 | Fig. 6e | Solid polymer particle | NPs-SA | Non-responsive | DSPE-PEG | 1 | PEG | Monolayer | Active | Therapeutic_Molecule_Type_Photosensitizer | 36.3 | Sphere | Negative | Intravenous | Immunodeficiency | Heterotopic | Xenograft | Lymphoma | 5 | 1 | Single-dose | NA | Photodynamic therapy |  | NA | NA | Monotherapy | No | 17
19 | Exp1 | Fig. 6e | Solid polymer particle | NPs-SA + Laser | Non-responsive | DSPE-PEG | 1 | PEG | Monolayer | Active | Therapeutic_Molecule_Type_Photosensitizer | 36.3 | Sphere | Negative | Intravenous | Immunodeficiency | Heterotopic | Xenograft | Lymphoma | 5 | 1 | Single-dose | NA | Photodynamic therapy | Photothermal therapy | NA | NA | Internal-Combination | Yes | 95
22 | Exp1 | Fig. 4 | Lipid-based | p53@ConLNP | Non-responsive | SM-102、cholesterol、DSPC、DMG-PEG2000 | 1 | DMG-PEG2000 | Monolayer | Passive | Therapeutic_Molecule_Type_Nucleic acid | 132 | Sphere | Neutral | Intravenous | Immunodeficiency | Heterotopic | Xenograft | Ovary | 0.6 | 5 | Multiple-dose | 3 | Gene Therapy | NA | NA | NA | Monotherapy | No | 22
22 | Exp1 | Fig. 4 | Lipid-based | p53@HerLNPs | Non-responsive | SM-102、cholesterol、DSPC、DMG-PEG2000 | 2 | DMG-PEG2000 | Monolayer | Active | Therapeutic_Molecule_Type_Nucleic acid | 140 | Sphere | Neutral | Intravenous | Immunodeficiency | Heterotopic | Xenograft | Ovary | 0.6 | 5 | Multiple-dose | 3 | Gene Therapy | NA | NA | NA | Monotherapy | No | 77
23 | Exp1 | Fig. 10a-i | Solid polymer particle | HP nanoparticles | Non-responsive | Other | 1 | PEG | Monolayer | Active | Therapeutic_Molecule_Type_None | 178 | Sphere | Negative | Intravenous | Immunocompetence | Heterotopic | allograft | Colon | 5.6 | 2 | Multiple-dose | 11.2 |  | NA | NA | NA | NoTherapy | No | 11
23 | Exp1 | Fig. 10a-i | Solid polymer particle | HCIP nanozymes | pH-responsive | Other | 1 | PEG | Monolayer | Active | Therapeutic_Molecule_Type_Photosensitizer | 179 | Sphere | Negative | Intravenous | Immunocompetence | Heterotopic | allograft | Colon | IR820=1.0、HP=5.6 | 2 | Multiple-dose | IR820=2.0、HP=11.2 | Chemodynamic therapy | NA | NA | NA | Monotherapy | No | 11
23 | Exp1 | Fig. 10a-i | Solid polymer particle | HCP nanozymes + NIR laser | pH-responsive | Other | 1 | PEG | Monolayer | Active | Therapeutic_Molecule_Type_Metal compound | 179 | Sphere | Negative | Intravenous | Immunocompetence | Heterotopic | allograft | Colon | HP=5.6 | 2 | Multiple-dose | 11.2 | Chemodynamic therapy | Photothermal therapy | NA | NA | Monotherapy | No | 75
23 | Exp1 | Fig. 10a-i | Solid polymer particle | HIP nanoparticles + NIR laser | pH-responsive | Other | 1 | PEG | Monolayer | Active | Therapeutic_Molecule_Type_Photosensitizer | 186 | Sphere | Negative | Intravenous | Immunocompetence | Heterotopic | allograft | Colon | IR820=1.0、HP=5.6 | 2 | Multiple-dose | IR820=2.0、HP=11.2 | Photodynamic therapy | Photothermal therapy | NA | NA | Monotherapy | No | 68
23 | Exp1 | Fig. 10a-i | Solid polymer particle | HCIP nanozymes + NIR laser | pH-responsive | Other | 1 | PEG | Monolayer | Active | Therapeutic_Molecule_Type_Photosensitizer | 179 | Sphere | Negative | Intravenous | Immunocompetence | Heterotopic | allograft | Colon | IR820=1.0、HP=5.6 | 2 | Multiple-dose | IR820=2.0、HP=11.2 | Photothermal therapy | Photodynamic therapy | Chemodynamic therapy | NA | Monotherapy | No | 89
24 | 24_Fig5g-i_SDT_gas_combination | Fig5g-i | Solid polymer particle | PPSA-EG + US | ROS-responsive | Other | 0 | None | No coating | Passive | Therapeutic_Molecule_Type_None | 200 | Sphere | Neutral | Intravenous | Immunocompetence | Heterotopic | allograft | Liver | 20 | 3 | Multiple-dose | NA |  | NA | NA | NA | Monotherapy | No | 8
24 | 24_Fig5g-i_SDT_gas_combination | Fig5g-i | Solid polymer particle | PBSI-EG + US | ROS-responsive | Other | 0 | None | No coating | Passive | Therapeutic_Molecule_Type_Photosensitizer | 200 | Sphere | Neutral | Intravenous | Immunocompetence | Heterotopic | allograft | Liver | 20 | 3 | Multiple-dose | NA | Ultrasound | NA | NA | NA | Monotherapy | No | 78
24 | 24_Fig5g-i_SDT_gas_combination | Fig5g-i | Solid polymer particle | PBSA-EG + US | ROS-responsive | Other | 0 | None | No coating | Passive | Therapeutic_Molecule_Type_Photosensitizer | 200 | Sphere | Neutral | Intravenous | Immunocompetence | Heterotopic | allograft | Liver | 20 | 3 | Multiple-dose | NA | Ultrasound | Other | NA | NA | Internal-Combination | No | 85
26 | Exp1 | Fig. 7 | Other | Cur-Fe + L | Non-responsive | Other | 0 | None | No coating | Passive | Therapeutic_Molecule_Type_Photosensitizer | 9.2 | Sphere | Negative | Intravenous | Immunocompetence | Heterotopic | allograft | Skin | 2 | 1 | Single-dose | NA | Photothermal therapy | NA | NA | NA | Monotherapy | No | 45
26 | Exp1 | Fig. 7 | Polyplex | A@TC | pH-responsive | Other | 1 | PEG | Monolayer | Passive | Therapeutic_Molecule_Type_Nucleic acid | 163.1 | Sphere | Positive | Intravenous | Immunocompetence | Heterotopic | allograft | Skin | 1.5 | 1 | Single-dose | NA | Gene Therapy | NA | NA | NA | Monotherapy | No | 13
26 | Exp1 | Fig. 7 | Polyplex | CFA@TC | pH-responsive | Other | 1 | PEG | Monolayer | Passive | Therapeutic_Molecule_Type_Photosensitizer-Nucleic Acid | 204.4 | Sphere | Neutral | Intravenous | Immunocompetence | Heterotopic | allograft | Skin | 1.5 | 1 | Single-dose | NA | Gene Therapy |  | NA | NA | Monotherapy | No | 18
26 | Exp1 | Fig. 7 | Polyplex | CFA@TC + L | pH-responsive | Other | 1 | PEG | Monolayer | Passive | Therapeutic_Molecule_Type_Photosensitizer-Nucleic Acid | 204.4 | Sphere | Neutral | Intravenous | Immunocompetence | Heterotopic | allograft | Skin | 1.5 | 1 | Single-dose | NA | Gene Therapy | Photothermal therapy | NA | NA | Internal-Combination | No | 96
28 | Exp1 | Fig. 6 | Solid polymer particle | CD20-PEI-eGFP | Non-responsive | Other | 0 | None | No coating | Passive | Therapeutic_Molecule_Type_Nucleic acid | 70 | Sphere | Positive | Intravenous | Immunocompetence | Heterotopic | allograft | Skin | 0.375 | 3 | Multiple-dose | 1.125 | Gene Therapy | NA | NA | NA | Monotherapy | No | 41
28 | Exp1 | Fig. 6 | Solid polymer particle | CD14-PEI-OVA | Non-responsive | Other | 0 | None | No coating | Passive | Therapeutic_Molecule_Type_Nucleic acid | 70 | Sphere | Positive | Intravenous | Immunocompetence | Heterotopic | allograft | Skin | 0.375 | 3 | Multiple-dose | 1.125 | Immunotherapy | Gene Therapy | NA | NA | Internal-Combination | No | 62
28 | Exp1 | Fig. 6 | Solid polymer particle | CD17-PEI-OVA | Non-responsive | Other | 0 | None | No coating | Passive | Therapeutic_Molecule_Type_Nucleic acid | 70 | Sphere | Positive | Intravenous | Immunocompetence | Heterotopic | allograft | Skin | 0.375 | 3 | Multiple-dose | 1.125 | Immunotherapy | Gene Therapy | NA | NA | Internal-Combination | No | 86
28 | Exp1 | Fig. 6 | Solid polymer particle | CD20-PEI-OVA | Non-responsive | Other | 0 | None | No coating | Passive | Therapeutic_Molecule_Type_Nucleic acid | 70 | Sphere | Positive | Intravenous | Immunocompetence | Heterotopic | allograft | Skin | 0.375 | 3 | Multiple-dose | 1.125 | Immunotherapy | Gene Therapy | NA | NA | Internal-Combination | No | 91
29 | Exp1 | Fig. 5 | Liposome | CJP–TiN | pH-responsive、ROS-responsive | Soybean phosphatidylcholine、cholesterol、DSPE-TK-PEOz2k-iRGD | 1 | Other | Monolayer | Active | Therapeutic_Molecule_Type_Photosensitizer-Natural product | 109.36 | Sphere | Negative | Intravenous | Immunodeficiency | Heterotopic | Xenograft | Gastric | JB=40、Ce6=10 | 4 | Multiple-dose | JB=160、Ce6=40 | Chemotherapy |  | NA | NA | Internal-Combination | No | 82
29 | Exp1 | Fig. 5 | Liposome | CJP–TiN+L | pH-responsive、ROS-responsive | Soybean phosphatidylcholine、cholesterol、DSPE-TK-PEOz2k-iRGD | 1 | Other | Monolayer | Active | Therapeutic_Molecule_Type_Photosensitizer-Natural product | 109.36 | Sphere | Negative | Intravenous | Immunodeficiency | Heterotopic | Xenograft | Gastric | JB=40、Ce6=10 | 4 | Multiple-dose | JB=160、Ce6=40 | Photodynamic therapy | Chemotherapy | Immunotherapy | NA | Internal-Combination | No | 97
29 | Exp2 | Fig. 6 | Liposome | CJP–TiN | pH-responsive、ROS-responsive | Soybean phosphatidylcholine、cholesterol、DSPE-TK-PEOz2k-iRGD | 1 | Other | Monolayer | Active | Therapeutic_Molecule_Type_Photosensitizer-Natural product | 109.36 | Sphere | Negative | Intravenous | Immunocompetence | Heterotopic | Xenograft | Gastric | Ce6=10 | 1 | Single-dose | 10 | Chemotherapy |  | NA | NA | Internal-Combination | No | 56
29 | Exp2 | Fig. 6 | Liposome | CJP–TiN+L | pH-responsive、ROS-responsive | Soybean phosphatidylcholine、cholesterol、DSPE-TK-PEOz2k-iRGD | 1 | Other | Monolayer | Active | Therapeutic_Molecule_Type_Photosensitizer-Natural product | 109.36 | Sphere | Negative | Intravenous | Immunocompetence | Heterotopic | Xenograft | Gastric | Ce6=10 | 1 | Single-dose | 10 | Photodynamic therapy | Chemotherapy | Immunotherapy | NA | Internal-Combination | No | 94
29 | Exp3 | Fig. 7 | Liposome | CJP-TiN+L | pH-responsive、ROS-responsive | Soybean phosphatidylcholine、cholesterol、DSPE-TK-PEOz2k-iRGD | 1 | Other | Monolayer | Active | Therapeutic_Molecule_Type_Photosensitizer-Natural product | 109.36 | Sphere | Negative | Intravenous | Immunocompetence | Heterotopic | Xenograft | Gastric | 10 | 4 | Multiple-dose | NA | Photodynamic therapy | Chemotherapy | Immunotherapy | NA | Internal-Combination | No | 72
29 | Exp3 | Fig. 7 | Liposome | CJP-TiN+L+α-PD1 | pH-responsive、ROS-responsive | Soybean phosphatidylcholine、cholesterol、DSPE-TK-PEOz2k-iRGD | 1 | Other | Monolayer | Active | Therapeutic_Molecule_Type_Photosensitizer-Natural product | 109.36 | Sphere | Negative | Intravenous | Immunocompetence | Heterotopic | Xenograft | Gastric | CJP-TiN=10、α-PD1=10 | 4 | Multiple-dose | NA | Photodynamic therapy | Chemotherapy | Immunotherapy | NA | Internal-Combination | Yes | 97
30 | Exp1 | Fig. 7a-e | Solid polymer particle | BFN2-DR | GSH-responsive | DSPE-PEG、DOPE | 1 | DSPE-PEG | Monolayer | Active | Therapeutic_Molecule_Type_Photosensitizer | 91.5 | Sphere | Neutral | Intravenous | Immunocompetence | Heterotopic | allograft | Breast | 5 | 1 | Single-dose | NA |  | NA | NA | NA | noTherapy | No | 2.9
30 | Exp1 | Fig. 7a-e | Solid polymer particle | BFN2-DR + Light | GSH-responsive | DSPE-PEG、DOPE | 1 | DSPE-PEG | Monolayer | Active | Therapeutic_Molecule_Type_Photosensitizer | 91.5 | Sphere | Neutral | Intravenous | Immunocompetence | Heterotopic | allograft | Breast | 5 | 1 | Single-dose | NA | Photodynamic therapy | NA | NA | NA | Monotherapy | No | 41
30 | Exp1 | Fig. 7a-e | Solid polymer particle | BFN2-DR@O2+ Light | GSH-responsive | DSPE-PEG、DOPE | 1 | DSPE-PEG | Monolayer | Active | Therapeutic_Molecule_Type_Photosensitizer | 91.5 | Sphere | Neutral | Intravenous | Immunocompetence | Heterotopic | allograft | Breast | 5 | 1 | Single-dose | NA | Photodynamic therapy | NA |  | NA | Monotherapy | No | 57
30 | Exp1 | Fig. 7a-e | Solid polymer particle | BFN2-DR/HIF-1α siRNA | GSH-responsive | DSPE-PEG、DOPE | 1 | DSPE-PEG | Monolayer | Active | Therapeutic_Molecule_Type_Nucleic acid | 91.5 | Sphere | Neutral | Intravenous | Immunocompetence | Heterotopic | allograft | Breast | 5 | 1 | Single-dose | NA | Gene Therapy | NA |  | NA | Monotherapy | No | 65
30 | Exp1 | Fig. 7a-e | Solid polymer particle | BFN2-DR/HIF-1α siRNA@O2+ Light | GSH-responsive | DSPE-PEG、DOPE | 1 | DSPE-PEG | Monolayer | Active | Therapeutic_Molecule_Type_Nucleic acid | 91.5 | Sphere | Neutral | Intravenous | Immunocompetence | Heterotopic | allograft | Breast | 5 | 1 | Single-dose | NA | Gene Therapy | Photodynamic therapy |  | NA | Internal-Combination | No | 87
31 | Exp1 | Fig. 6 | Supramolecular–π–π | BV + L | Non-responsive | DSPE-PEG、Other | 1 | protein | Monolayer | Active | Therapeutic_Molecule_Type_None | 238 | Sphere | Neutral | Intravenous | Immunocompetence | Heterotopic | Xenograft | Breast | 2 | 2 | Multiple-dose | 4 | Photodynamic therapy | Photocatalytic therapy | NA | NA | Monotherapy | No | 73
32 | 32_Fig8 | Fig. 8 | Other | DZP NPs | pH-responsive | Other | 1 | PEG | Monolayer | Passive | Therapeutic_Molecule_Type_Nucleic acid | 340 | Other | Negative | Intravenous | Immunocompetence | Heterotopic | allograft | Breast | 10 | 5 | Multiple-dose | NA | Gene Therapy | NA | NA | NA | Monotherapy | No | 38
32 | 32_Fig8 | Fig. 8 | Other | CZP NPs | pH-responsive | Other | 1 | PEG | Monolayer | Passive | Therapeutic_Molecule_Type_Photosensitizer | 340 | Other | Negative | Intravenous | Immunocompetence | Heterotopic | allograft | Breast | 10 | 5 | Multiple-dose | NA | Photodynamic therapy | NA | NA | NA | Monotherapy | No | 30
32 | 32_Fig8 | Fig. 8 | Other | CDZP NPs | pH-responsive | Other | 1 | PEG | Monolayer | Passive | Therapeutic_Molecule_Type_Photosensitizer-Nucleic Acid | 340 | Other | Negative | Intravenous | Immunocompetence | Heterotopic | allograft | Breast | 10 | 5 | Multiple-dose | NA | Photodynamic therapy | Gene Therapy | NA | NA | Internal-Combination | No | 72.3
34 | Exp1 | Fig. 6 | Solid polymer particle | PLGA@hdCVB3 | Non-responsive | PLGA | 0 | None | No coating | Passive | Therapeutic_Molecule_Type_Antigen | 182 | Sphere | Negative | Intratumoral | Immunocompetence | Heterotopic | allograft | Breast | 10 | 2 | Multiple-dose | NA | Immunotherapy | NA | NA | NA | Monotherapy | No | 14
34 | Exp1 | Fig. 6 | Solid polymer particle | PLGA@I4T1M | Non-responsive | PLGA、Cell membrane | 1 | Cell membrane | Monolayer | Passive | Therapeutic_Molecule_Type_Antigen | 238.1 | Sphere | Negative | Intratumoral | Immunocompetence | Heterotopic | allograft | Breast | 10 | 2 | Multiple-dose | NA | Immunotherapy | NA | NA | NA | Monotherapy | No | 38
34 | Exp1 | Fig. 6 | Solid polymer particle | PLGA@hdCVB3I4T1M | Non-responsive | PLGA、Cell membrane | 1 | Cell membrane | Monolayer | Passive | Therapeutic_Molecule_Type_Antigen | 238.1 | Sphere | Negative | Intratumoral | Immunocompetence | Heterotopic | allograft | Breast | 10 | 2 | Multiple-dose | NA | Immunotherapy | NA | NA | NA | Internal-Combination | No | 63
34 | Exp2 | Fig. 7 | Solid polymer particle | PLGA@I4T1M | Non-responsive | PLGA、Cell membrane | 1 | Cell membrane | Monolayer | Passive | Therapeutic_Molecule_Type_Antigen | 238.1 | Sphere | Negative | Subcutaneous | Immunocompetence | Heterotopic | allograft | Breast | 10 | 2 | Multiple-dose | NA | Immunotherapy | NA | NA | NA | Monotherapy | No | 62
34 | Exp2 | Fig. 7 | Solid polymer particle | PLGA@hdCVB3I4T1M | Non-responsive | PLGA、Cell membrane | 1 | Cell membrane | Monolayer | Passive | Therapeutic_Molecule_Type_Antigen | 238.1 | Sphere | Negative | Subcutaneous | Immunocompetence | Heterotopic | allograft | Breast | 10 | 2 | Multiple-dose | NA | Immunotherapy | NA | NA | NA | Internal-Combination | No | 82
34 | Exp3 | Fig. 8 | Solid polymer particle | PLGA@hdCVB3I4T1M | Non-responsive | PLGA、Cell membrane | 1 | Cell membrane | Monolayer | Passive | Therapeutic_Molecule_Type_Antigen | 238.1 | Sphere | Negative | Subcutaneous | Immunocompetence | Heterotopic | allograft | Breast | 10 | 1 | Single-dose | NA | Immunotherapy | NA | NA | NA | Monotherapy | No | 52
34 | Exp3 | Fig. 8 | Solid polymer particle | PLGA@hdCVB3I4T1M + miR-CVB3 | Non-responsive | PLGA、Cell membrane | 1 | Cell membrane | Monolayer | Passive | Therapeutic_Molecule_Type_Antigen | 238.1 | Sphere | Negative | Subcutaneous | Immunocompetence | Heterotopic | allograft | Breast | 10 | 2 | Multiple-dose | NA | Immunotherapy | NA | NA | NA | Monotherapy | Yes | 82
36 | Exp1 | Fig. 4a-c | Supramolecular–π–π | NCCL-CUR NPs | GSH-responsive | Other | 0 | None | No coating | Passive | Therapeutic_Molecule_Type_Natural product | 99 | Sphere | Neutral | Intraperitoneal | Immunocompetence | Orthotopic | Xenograft | Breast | 20 | 7 | Multiple-dose | 140 | Chemotherapy | NA | NA | NA | Monotherapy | No | 62
36 | Exp1 | Fig. 4a-d | Supramolecular–π–π | CPT@NCCL-CUR NPs | GSH-responsive | Other | 0 | None | No coating | Passive | Therapeutic_Molecule_Type_Natural product | 74.8 | Sphere | Neutral | Intraperitoneal | Immunocompetence | Orthotopic | Xenograft | Breast | 20 、 5 | 7 | Multiple-dose | 140 、 35 | Chemotherapy | NA | NA | NA | Internal-Combination | No | 99.3
38 | Exp1 | Fig. 5a-g | Other | MET VNP | Non-responsive | DOPC、DPPE-N3、Other | 1 | Other | Monolayer | Active | Therapeutic_Molecule_Type_Nucleic acid | 130 | Sphere | Negative | Intratumoral | Immunodeficiency | Heterotopic | MHCC97h xenograft | Liver | 10 | 4 | Multiple-dose | 40 | Gene Therapy | NA | NA | NA | Monotherapy | No | 75
38 | Exp1 | Fig. 5a-g | Other | EGFR VNP | Non-responsive | DOPC、DPPE-N3、Other | 1 | Other | Monolayer | Active | Therapeutic_Molecule_Type_Nucleic acid | 130 | Sphere | Negative | Intratumoral | Immunodeficiency | Heterotopic | MHCC97h xenograft | Liver | 10 | 4 | Multiple-dose | 40 | Gene Therapy | NA | NA | NA | Monotherapy | No | 70
38 | Exp1 | Fig. 5a-g | Other | EGFR/MET VNP | Non-responsive | DOPC、DPPE-N3、Other | 1 | Other | Monolayer | Active | Therapeutic_Molecule_Type_Nucleic acid | 130 | Sphere | Negative | Intratumoral | Immunodeficiency | Heterotopic | MHCC97h xenograft | Liver | 10 | 4 | Multiple-dose | 40 | Gene Therapy | NA | NA | NA | Internal-Combination | No | 88
40 | Exp1 | Fig. 4c-f | Liposome | anti-EGFR functionalized caveospheres (−DOX) | Non-responsive | Caveolin-1 fusion protein 、 E. coli lipids | 1 | Other | Monolayer | Active | Therapeutic_Molecule_Type_Antibody | 50 | Sphere | Negative | Intravenous | Immunodeficiency | Orthotopic | Xenograft | Breast | 4 | 5 | Multiple-dose | NA | Other | NA | NA | NA | Monotherapy | No | 4
40 | Exp1 | Fig. 4c-f | Liposome | DOX-spheres | Non-responsive | Caveolin-1 fusion protein 、 E. coli lipids 、 DOX | 0 | Other | No coating | Passive | Therapeutic_Molecule_Type_Anthracycline | 50 | Sphere | Negative | Intravenous | Immunodeficiency | Orthotopic | Xenograft | Breast | 4 | 5 | Multiple-dose | 20 | Chemotherapy | NA | NA | NA | Monotherapy | No | 51
40 | Exp1 | Fig. 4c-f | Liposome | DOX-spheres + anti-EGFR | Non-responsive | Caveolin-1 fusion protein 、 E. coli lipids 、 DOX 、 anti-EGFR antibody | 1 | Other | Monolayer | Active | Therapeutic_Molecule_Type_Anthracycline | 50 | Sphere | Negative | Intravenous | Immunodeficiency | Orthotopic | Xenograft | Breast | 4 | 5 | Multiple-dose | 20 | Chemotherapy | NA | NA | NA | Monotherapy | 1 | 82
41 | 41_Fig6a-j_monotherapy | Fig. 6a–j | Supramolecular–Host–Guest | DQ NPs | pH-responsive、GSH-responsive | Fe3+、FA-PEG-OH、dasatinib prodrug、quercetin | 0 | None | No coating | Active | Therapeutic_Molecule_Type_Prodrug | 100 | Sphere | Negative | Other | Immunocompetence | Heterotopic | allograft | Colon | 108.3 | 7 | Multiple-dose | 758.1 | Chemotherapy |  | NA | NA | Monotherapy | No | 65
42 | 42_Fig6a-e | Fig. 6a-e | Supramolecular–π–π | PLA NPs + Light | ROS-responsive | DSPE-PEG、Other | 1 | DSPE-PEG | Monolayer | Passive | Therapeutic_Molecule_Type_Photosensitizer | 120 | Sphere | Negative | Intravenous | Immunocompetence | Heterotopic | allograft | Lung | 2 | 5 | Multiple-dose | 10 | Photodynamic therapy | NA | NA | NA | Monotherapy | No | 45
42 | 42_Fig6a-e | Fig. 6a-e | Supramolecular–π–π | PLA@R NPs | ROS-responsive | DSPE-PEG、Other | 1 | DSPE-PEG | Monolayer | Passive | Therapeutic_Molecule_Type_Photosensitizer | 142.23 | Sphere | Negative | Intravenous | Immunocompetence | Heterotopic | allograft | Lung | PpIX=2、RSL3=1 | 5 | Multiple-dose | PpIX=10、RSL3=5 | Other | NA | NA | NA | Monotherapy | No | 57.4
42 | 42_Fig6a-e | Fig. 6a-e | Supramolecular–π–π | PLA@R NPs + Light | ROS-responsive | DSPE-PEG、Other | 1 | DSPE-PEG | Monolayer | Passive | Therapeutic_Molecule_Type_Photosensitizer | 142.23 | Sphere | Negative | Intravenous | Immunocompetence | Heterotopic | allograft | Lung | PpIX=2、RSL3=1 | 5 | Multiple-dose | PpIX=10、RSL3=5 | Photodynamic therapy | Other | NA | NA | Internal-Combination | No | 82
43 | 43_Fig7 | Fig. 7a–h | Other | MN-HGC | pH-responsive | Other | 0 | None | No coating | Passive | Therapeutic_Molecule_Type_Photosensitizer-Enzyme | 146.7 | Sphere | Negative | Intratumoral | Immunocompetence | Heterotopic | allograft | Breast | 5 | 1 | Single-dose | NA |  | NA | NA | NA | noTherapy | No | 9
43 | 43_Fig7 | Fig. 7a–h | Other | MN-HGC (+) | pH-responsive | Other | 0 | None | No coating | Passive | Therapeutic_Molecule_Type_Photosensitizer-Enzyme | 146.7 | Sphere | Negative | Intratumoral | Immunocompetence | Heterotopic | allograft | Breast | 5 | 1 | Single-dose | NA | Photodynamic therapy | NA | NA | NA | Monotherapy | No | 98.5
43 | 43_Fig7 | Fig. 7a–h | Other | MN-CGC | pH-responsive | Other | 0 | None | No coating | Passive | Therapeutic_Molecule_Type_Photosensitizer-Enzyme | 123 | Sphere | Negative | Intratumoral | Immunocompetence | Heterotopic | allograft | Breast | 5 | 1 | Single-dose | NA |  | NA | NA | NA | noTherapy | No | 14
43 | 43_Fig7 | Fig. 7a–h | Other | MN-CGC (+) | pH-responsive | Other | 0 | None | No coating | Passive | Therapeutic_Molecule_Type_Photosensitizer-Enzyme | 123 | Sphere | Negative | Intratumoral | Immunocompetence | Heterotopic | allograft | Breast | 5 | 1 | Single-dose | NA | Photodynamic therapy | NA | NA | NA | Monotherapy | Yes | 95.4
43 | 43_Fig7 | Fig. 7a–h | Other | MN-ZGC | pH-responsive | Other | 0 | None | No coating | Passive | Therapeutic_Molecule_Type_Photosensitizer-Enzyme | 140.6 | Sphere | Negative | Intratumoral | Immunocompetence | Heterotopic | allograft | Breast | 5 | 1 | Single-dose | NA |  | NA | NA | NA | noTherapy | No | 24
43 | 43_Fig7 | Fig. 7a–h | Other | MN-ZGC (+) | pH-responsive | Other | 0 | None | No coating | Passive | Therapeutic_Molecule_Type_Photosensitizer-Enzyme | 140.6 | Sphere | Negative | Intratumoral | Immunocompetence | Heterotopic | allograft | Breast | 5 | 1 | Single-dose | NA | Photodynamic therapy | NA | NA | NA | Monotherapy | Yes | 86.9
44 | Exp1 | Fig. 6、Fig. S8 | Other | GTE | ROS-responsive | Other | 0 | None | No coating | Passive | Therapeutic_Molecule_Type_Natural product | 60 | Sphere | Negative | Intravenous | Immunodeficiency | Heterotopic | Xenograft | Other | 4 | 6 | Multiple-dose | 24 | Chemotherapy | NA | NA | NA | Monotherapy | No | 61
44 | Exp1 | Fig. 6、Fig. S8 | Other | GRE | ROS-responsive | Other | 0 | None | No coating | Active | Therapeutic_Molecule_Type_Natural product | 60 | Sphere | Positive | Intravenous | Immunodeficiency | Heterotopic | Xenograft | Other | 4 | 6 | Multiple-dose | 24 | Chemotherapy | NA | NA | NA | Monotherapy | No | 81
46 | Exp1 | Fig. 8a-i | Solid polymer particle | PLGA-UA | pH-responsive | PLGA、PVA | 0 | None | No coating | Passive | Therapeutic_Molecule_Type_Natural product | 190.1 | Sphere | Negative | Intravenous | Immunocompetence | Heterotopic | allograft | Gastric | 10 | 4 | Multiple-dose | 40 | Chemotherapy | NA | NA | NA | Monotherapy | No | 46
46 | Exp1 | Fig. 8a-i | Biopolymer particle | PLGA-UA@M-A | pH-responsive | PLGA、PVA、DMPC、cholesterol、MPLA、MFC cell membrane | 2 | Cell membrane | Monolayer | Active | Therapeutic_Molecule_Type_Natural product | 237.4 | Sphere | Negative | Intravenous | Immunocompetence | Heterotopic | allograft | Gastric | 10 | 4 | Multiple-dose | 40 | Chemotherapy、Immunotherapy | NA | NA | NA | Internal-Combination | No | 85
47 | Exp1 | Figure 6 | Solid polymer particle | PLGA@hdCVB3 | Non-responsive | PLGA | 0 | None | No coating | Passive | Therapeutic_Molecule_Type_Biologic | 182 | Sphere | Negative | Intratumoral | Immunocompetence | Heterotopic | allograft | Breast | 10 | 2 | Multiple-dose | NA | Immunotherapy | NA | NA | NA | Monotherapy | No | 26
47 | Exp1 | Figure 6 | Solid polymer particle | PLGA@I4T1M | Non-responsive | PLGA | 1 | Cell membrane | Monolayer | Active | Therapeutic_Molecule_Type_Antigen | 238.1 | Sphere | Negative | Intratumoral | Immunocompetence | Heterotopic | allograft | Breast | 10 | 2 | Multiple-dose | NA | Immunotherapy | NA | NA | NA | Monotherapy | No | 38
47 | Exp1 | Figure 6 | Solid polymer particle | PLGA@hdCVB3I4T1M | Non-responsive | PLGA | 1 | Cell membrane | Monolayer | Active | Therapeutic_Molecule_Type_Antigen | 238.1 | Sphere | Negative | Intratumoral | Immunocompetence | Heterotopic | allograft | Breast | 10 | 2 | Multiple-dose | NA | Immunotherapy | NA | NA | NA | Monotherapy | No | 63
47 | Exp2 | Figure 7 | Solid polymer particle | PLGA@hdCVB3 | Non-responsive | PLGA | 0 | None | No coating | Passive | Therapeutic_Molecule_Type_Biologic | 182 | Sphere | Negative | Subcutaneous | Immunocompetence | Heterotopic | allograft | Breast | 10 | 2 | Multiple-dose | NA | Immunotherapy | NA | NA | NA | Monotherapy | No | 5
47 | Exp2 | Figure 7 | Solid polymer particle | PLGA@I4T1M | Non-responsive | PLGA | 1 | Cell membrane | Monolayer | Active | Therapeutic_Molecule_Type_Antigen | 238.1 | Sphere | Negative | Subcutaneous | Immunocompetence | Heterotopic | allograft | Breast | 10 | 2 | Multiple-dose | NA | Immunotherapy | NA | NA | NA | Monotherapy | No | 69
47 | Exp2 | Figure 7 | Solid polymer particle | PLGA@hdCVB3I4T1M | Non-responsive | PLGA | 1 | Cell membrane | Monolayer | Active | Therapeutic_Molecule_Type_Antigen | 238.1 | Sphere | Negative | Subcutaneous | Immunocompetence | Heterotopic | allograft | Breast | 10 | 2 | Multiple-dose | NA | Immunotherapy | NA | NA | NA | Monotherapy | No | 75
47 | Exp3 | Figure 8 | Solid polymer particle | PLGA@hdCVB3I4T1M | Non-responsive | PLGA | 1 | Cell membrane | Monolayer | Active | Therapeutic_Molecule_Type_Antigen | 238.1 | Sphere | Negative | Subcutaneous | Immunocompetence | Heterotopic | allograft | Breast | 10 | 1 | Multiple-dose | NA | Immunotherapy | NA | NA | NA | Monotherapy | No | 58
47 | Exp3 | Figure 8 | Solid polymer particle | PLGA@hdCVB3I4T1M + miR-CVB3 | Non-responsive | PLGA | 1 | Cell membrane | Monolayer | Active | Therapeutic_Molecule_Type_Antigen | 238.1 | Sphere | Negative | Subcutaneous、Intratumoral | Immunocompetence | Heterotopic | allograft | Breast | 10 | 1、1 | Multiple-dose | NA | Immunotherapy | Gene Therapy | NA | NA | Internal-Combination | Yes | 90
48 | Exp1 | Fig. 7A-F | Solid polymer particle | Tf-MNP-PEG-PLGA-Cur (10 mg/kg) | Non-responsive | PEG-PLGA、MNP-NH2、Transferrin | 2 | PEG | Multilayer | Active | Therapeutic_Molecule_Type_Natural product | 137.39 | Sphere | Negative | Intravenous | Immunodeficiency | Heterotopic | A549 xenograft | Lung | 10 | 7 | Multiple-dose | 70 | Chemotherapy | Magnetic Hyperthermia | NA | NA | Internal-Combination | No | 68
49 | Exp1 | Fig. 8a-d | Solid polymer particle | DP-PNPs | Non-responsive | PLGA、DOTAP、DSPE-PEG-maleimide、R9 peptide、p28 peptide | 2 | PEG | Multilayer | Active | Therapeutic_Molecule_Type_Nucleic acid | 193 | Sphere | Neutral | Intratumoral | Immunodeficiency | Heterotopic | Xenograft | Skin | 1 | 2 | Multiple-dose | NA | Gene Therapy | NA | NA | NA | Monotherapy | No | 24
49 | Exp2 | Supplementary Figure 5 | Solid polymer particle | DP-PNPs | Non-responsive | PLGA、DOTAP、DSPE-PEG-maleimide、R9 peptide、p28 peptide | 2 | PEG | Multilayer | Active | Therapeutic_Molecule_Type_Nucleic acid | 193 | Sphere | Neutral | Heterotopic | Immunodeficiency | Heterotopic | Xenograft | Skin | 1 | 2 | Multiple-dose | NA | Gene Therapy | NA | NA | NA | Monotherapy | No | 23
52 | Exp1 | Fig. 5 | Liposome | MET VNP | Non-responsive | DOPC、DPPE-N3、Other | 1 | Other | Monolayer | Active | Therapeutic_Molecule_Type_Nucleic acid | 130 | Sphere | Negative | Intratumoral | Immunodeficiency | Heterotopic | Xenograft | Liver | 10 | 4 | Multiple-dose | NA | Gene Therapy | Immunotherapy | NA | NA | Monotherapy | No | 78
52 | Exp1 | Fig. 5 | Liposome | EGFR VNP | Non-responsive | DOPC、DPPE-N3、Other | 1 | Other | Monolayer | Active | Therapeutic_Molecule_Type_Nucleic acid | 130 | Sphere | Negative | Intratumoral | Immunodeficiency | Heterotopic | Xenograft | Liver | 10 | 4 | Multiple-dose | NA | Gene Therapy | Immunotherapy | NA | NA | Monotherapy | No | 74
52 | Exp1 | Fig. 5 | Liposome | EGFR/MET VNP | Non-responsive | DOPC、DPPE-N3、Other | 1 | Other | Monolayer | Active | Therapeutic_Molecule_Type_Nucleic acid | 130 | Sphere | Negative | Intratumoral | Immunodeficiency | Heterotopic | Xenograft | Liver | 10 | 4 | Multiple-dose | NA | Gene Therapy | Immunotherapy | NA | NA | Internal-Combination | No | 87
54 | Exp1 | Fig. 5a-e | Biopolymer particle | HFn(?) | Non-responsive | Other | 0 | None | No coating | Passive | Therapeutic_Molecule_Type_None | 20.5 | Sphere | Negative | Intravenous | Immunodeficiency | Heterotopic | allograft | Lung | 20 | 5 | Multiple-dose | NA | Other | NA | NA | NA | Monotherapy | No | 7
54 | Exp1 | Fig. 5a-e | Biopolymer particle | HFn(?)@CpG | Non-responsive | Other | 0 | None | No coating | Passive | Therapeutic_Molecule_Type_Nucleic acid | 20.5 | Sphere | Negative | Intravenous | Immunodeficiency | Heterotopic | allograft | Lung | 20 | 5 | Multiple-dose | NA | Immunotherapy | NA | NA | NA | Monotherapy | No | 6
54 | Exp1 | Fig. 5a-e | Biopolymer particle | HFn(?)@CpG/DOX | Non-responsive | Other | 0 | None | No coating | Passive | Therapeutic_Molecule_Type_Anthracycline | 20.5 | Sphere | Negative | Intravenous | Immunodeficiency | Heterotopic | allograft | Lung | DOX=5 | 5 | Multiple-dose | DOX=25 | Chemotherapy | Immunotherapy | NA | NA | Internal-Combination | No | 42
54 | Exp1 | Fig. 5a-e | Biopolymer particle | pHFn(?)@CpG/DOX | pH-responsive | Other | 0 | None | No coating | Active | Therapeutic_Molecule_Type_Anthracycline-Biologic | 20.5 | Sphere | Negative | Intravenous | Immunodeficiency | Heterotopic | allograft | Lung | DOX=5 | 5 | Multiple-dose | DOX=25 | Chemotherapy | Immunotherapy | NA | NA | Internal-Combination | No | 90
55 | Exp1 | Fig. 7 | Micelle | DPE dimer NPs i.t. | GSH-responsive | Other | 0 | None | No coating | Active | Therapeutic_Molecule_Type_Prodrug | 152.8 | Sphere | Positive | Other | Immunodeficiency | Orthotopic | Xenograft | Lung | 1 | 4 | Multiple-dose | 4 | Chemotherapy | NA | NA | NA | Internal-Combination | No | 45.63
55 | Exp1 | Fig. 7 | Micelle | TPGS dimer NPs i.t. | GSH-responsive | Other | 0 | None | No coating | Passive | Therapeutic_Molecule_Type_Prodrug | 166.4 | Sphere | Negative | Other | Immunodeficiency | Orthotopic | Xenograft | Lung | 1 | 4 | Multiple-dose | 4 | Chemotherapy | NA | NA | NA | Monotherapy | No | 47.71
55 | Exp2 | Fig. S13 | Micelle | DPE dimer NPs i.t. | GSH-responsive | Other | 0 | None | No coating | Active | Therapeutic_Molecule_Type_Prodrug | 152.8 | Sphere | Positive | Other | Immunodeficiency | Heterotopic | Xenograft | Lung | 1 | 4 | Multiple-dose | 4 | Chemotherapy | NA | NA | NA | Internal-Combination | No | 42
55 | Exp2 | Fig. S13 | Micelle | TPGS dimer NPs i.t. | GSH-responsive | Other | 0 | None | No coating | Passive | Therapeutic_Molecule_Type_Prodrug | 166.4 | Sphere | Negative | Other | Immunodeficiency | Heterotopic | Xenograft | Lung | 1 | 4 | Multiple-dose | 4 | Chemotherapy | NA | NA | NA | Monotherapy | No | 52
56 | Exp1 | Fig. 6A-D | Solid polymer particle | NC-NPs | Non-responsive | Other | 0 | DSPE-PEG | No coating | Passive | Therapeutic_Molecule_Type_None | 91 | Sphere | Negative | Intravenous | Immunodeficiency | Heterotopic | Xenograft | Liver | 20 | 6 | Multiple-dose | 120 | Other | NA | NA | NA | Monotherapy | No | 21
56 | Exp1 | Fig. 6A-D | Solid polymer particle | E@PLGA | pH-responsive | Other | 0 | DSPE-PEG | No coating | Passive | Therapeutic_Molecule_Type_Natural product | 91 | Sphere | Negative | Intravenous | Immunodeficiency | Heterotopic | Xenograft | Liver | 20 | 6 | Multiple-dose | 120 | Chemotherapy | NA | NA | NA | Monotherapy | No | 67
56 | Exp1 | Fig. 6A-D | Solid polymer particle | E@PLGA-FA | pH-responsive | Other | 0 | DSPE-PEG | No coating | Active | Therapeutic_Molecule_Type_Natural product | 100 | Sphere | Negative | Intravenous | Immunodeficiency | Heterotopic | Xenograft | Liver | 20 | 6 | Multiple-dose | 120 | Chemotherapy | NA | NA | NA | Monotherapy | No | 74
58 | Exp1 | Fig. 6a-d | Liposome | KRAS siRNA-loaded LNPs | Non-responsive | DLin-MC3-DMA、DSPC、Cholesterol、DMG-PEG | 1 | DMG-PEG | Monolayer | Passive | Therapeutic_Molecule_Type_Nucleic acid | 100 | Sphere | Negative | Intratumoral | Immunodeficiency | Heterotopic | Xenograft | Colon | 1 | 3 | Multiple-dose | NA | Gene Therapy | NA | NA | NA | Monotherapy | No | 54
58 | Exp1 | Fig. 6a-d | Liposome | BAY1082439 + KRAS siRNA-LNPs | Non-responsive | DLin-MC3-DMA、DSPC、Cholesterol、DMG-PEG | 1 | DMG-PEG | Monolayer | Passive | Therapeutic_Molecule_Type_Nucleic acid | 100 | Sphere | Negative | Intratumoral | Immunodeficiency | Heterotopic | Xenograft | Colon | KRAS siRNA=NA、BAY1082439=50 | 3 | Multiple-dose | NA | Gene Therapy、Chemotherapy | NA | NA | NA | Internal-Combination | Yes | 87
61 | Exp4 | Fig. 7 | Solid polymer particle | NT co-formulation | pH-responsive | PLGA | 1 | Cell membrane | Monolayer | Passive | Therapeutic_Molecule_Type_Metal compound | 135 | Sphere | Neutral | Intravenous | Immunocompetence | Orthotopic | allograft | Liver | MEL=2、LEN=2.5 | 10 | Multiple-dose | MEL=20、LEN=25 | Chemotherapy | Immunotherapy | NA | NA | Internal-Combination | No | 41
61 | Exp4 | Fig. 7 | Solid polymer particle | co-formulation | pH-responsive | PLGA、DSPE-PEG | 1 | Cell membrane | Monolayer | Active | Therapeutic_Molecule_Type_Metal compound | 135 | Sphere | Neutral | Intravenous | Immunocompetence | Orthotopic | allograft | Liver | MEL=2、LEN=2.5 | 10 | Multiple-dose | MEL=20、LEN=25 | Chemotherapy | Immunotherapy | NA | NA | Internal-Combination | No | 91
61 | Exp5 | Fig. S9 | Solid polymer particle | LEN-loaded NP | pH-responsive | PLGA | 1 | Cell membrane | Monolayer | Passive | Therapeutic_Molecule_Type_Enzyme inhibitor | 135 | Sphere | Negative | Intravenous | Immunocompetence | Orthotopic | allograft | Liver | LEN=2.5 | 10 | Multiple-dose | NA | Immunotherapy | NA | NA | NA | Monotherapy | No | 42
61 | Exp5 | Fig. S9 | Solid polymer particle | MEL-loaded NP | pH-responsive | PLGA | 1 | Cell membrane | Monolayer | Passive | Therapeutic_Molecule_Type_Metal compound | 135 | Sphere | Negative | Intravenous | Immunocompetence | Orthotopic | allograft | Liver | MEL=2 | 10 | Multiple-dose | NA | Chemotherapy | Immunotherapy | NA | NA | Monotherapy | No | 33
61 | Exp5 | Fig. S9 | Solid polymer particle | co-formulation | pH-responsive | PLGA、DSPE-PEG | 1 | Cell membrane | Monolayer | Active | Therapeutic_Molecule_Type_Metal compound | 135 | Sphere | Neutral | Intravenous | Immunocompetence | Orthotopic | allograft | Liver | MEL=2、LEN=2.5 | 10 | Multiple-dose | NA | Chemotherapy | Immunotherapy | NA | NA | Internal-Combination | No | 82
61 | Exp6 | Fig. 8 | Solid polymer particle | NT co-formulation | pH-responsive | PLGA | 1 | Cell membrane | Monolayer | Passive | Therapeutic_Molecule_Type_Metal compound | 135 | Sphere | Neutral | Intravenous | Immunocompetence | Orthotopic | allograft | Liver | MEL=2、LEN=2.5 | 5 | Multiple-dose | MEL=10、LEN=12.5 | Chemotherapy | Immunotherapy | NA | NA | Internal-Combination | No | 52
61 | Exp6 | Fig. 8 | Solid polymer particle | co-formulation | pH-responsive | PLGA、DSPE-PEG | 1 | Cell membrane | Monolayer | Active | Therapeutic_Molecule_Type_Metal compound | 135 | Sphere | Neutral | Intravenous | Immunocompetence | Orthotopic | allograft | Liver | MEL=2、LEN=2.5 | 5 | Multiple-dose | MEL=10、LEN=12.5 | Chemotherapy | Immunotherapy | NA | NA | Internal-Combination | No | 82
61 | Exp7 | Fig. 7h | Solid polymer particle | co-formulation + IgG | pH-responsive | PLGA、DSPE-PEG | 1 | Cell membrane | Monolayer | Active | Therapeutic_Molecule_Type_Metal compound | 135 | Sphere | Neutral | Intravenous | Immunocompetence | Orthotopic | allograft | Liver | MEL=2、LEN=2.5 | 10 | Multiple-dose | MEL=20、LEN=25 | Chemotherapy | Immunotherapy | NA | NA | Internal-Combination | Yes | 82
61 | Exp7 | Fig. 7h | Solid polymer particle | co-formulation + anti-CD4 | pH-responsive | PLGA、DSPE-PEG | 1 | Cell membrane | Monolayer | Active | Therapeutic_Molecule_Type_Metal compound | 135 | Sphere | Neutral | Intravenous | Immunocompetence | Orthotopic | allograft | Liver | MEL=2、LEN=2.5 | 10 | Multiple-dose | MEL=20、LEN=25 | Chemotherapy | Immunotherapy | NA | NA | Internal-Combination | Yes | 57
61 | Exp7 | Fig. 7h | Solid polymer particle | co-formulation + anti-CD8 | pH-responsive | PLGA、DSPE-PEG | 1 | Cell membrane | Monolayer | Active | Therapeutic_Molecule_Type_Metal compound | 135 | Sphere | Neutral | Intravenous | Immunocompetence | Orthotopic | allograft | Liver | MEL=2、LEN=2.5 | 10 | Multiple-dose | MEL=20、LEN=25 | Chemotherapy | Immunotherapy | NA | NA | Internal-Combination | Yes | 28
62 | Exp1 | Fig. 4b-e | Other | mANX5 PtLNPs (G3) | GSH-responsive | DSPC、 cholesterol、 DMG-PEG、 Other | 1 | DMG-PEG | Monolayer | Passive | Therapeutic_Molecule_Type_Nucleic acid | 100.4 | Sphere | Negative | Intratumoral | Immunocompetence | Heterotopic | allograft | Breast | 1.35 | 1 | Multiple-dose | 1.35 | Chemotherapy | Gene Therapy | NA | NA | Internal-Combination | No | 38
62 | Exp1 | Fig. 4b-e | Other | siXkr8 PtLNPs (G4) | GSH-responsive | DSPC、 cholesterol、 DMG-PEG、 Other | 1 | DMG-PEG | Monolayer | Passive | Therapeutic_Molecule_Type_Nucleic acid | 100.4 | Sphere | Negative | Intratumoral | Immunocompetence | Heterotopic | allograft | Breast | 1.35 | 1 | Multiple-dose | 1.35 | Chemotherapy | Gene Therapy | NA | NA | Internal-Combination | No | 46
62 | Exp1 | Fig. 4b-e | Other | mANX5/siXkr8 PtLNPs (G5) | GSH-responsive | DSPC、 cholesterol、 DMG-PEG、 Other | 1 | DMG-PEG | Monolayer | Passive | Therapeutic_Molecule_Type_Nucleic acid | 100.4 | Sphere | Negative | Intratumoral | Immunocompetence | Heterotopic | allograft | Breast | 1.35 | 1 | Multiple-dose | 1.35 | Chemotherapy | Gene Therapy | NA | NA | Internal-Combination | No | 87
62 | Exp2 | Fig. 5a-d, S28 | Other | siXkr8 PtLNPs | GSH-responsive | DSPC、 cholesterol、 DMG-PEG、 Other | 1 | DMG-PEG | Monolayer | Passive | Therapeutic_Molecule_Type_Nucleic acid | 100.4 | Sphere | Negative | Intratumoral | Immunocompetence | Heterotopic | allograft | Breast | Lipid-Pt=1.35、 siXkr8=0.0826 | 3 | Multiple-dose | Lipid-Pt=4.05、 siXkr8=0.2478 | Chemotherapy | Gene Therapy | NA | NA | Internal-Combination | No | 57
62 | Exp2 | Fig. 5a-d, S28 | Other | mANX5 PtLNPs | GSH-responsive | DSPC、 cholesterol、 DMG-PEG、 Other | 1 | DMG-PEG | Monolayer | Passive | Therapeutic_Molecule_Type_Nucleic acid | 100.4 | Sphere | Negative | Intratumoral | Immunocompetence | Heterotopic | allograft | Breast | Lipid-Pt=1.35、 mANX5=0.3304 | 3 | Multiple-dose | Lipid-Pt=4.05、 mANX5=0.9912 | Chemotherapy | Gene Therapy | NA | NA | Internal-Combination | No | 63
62 | Exp2 | Fig. 5a-d, S28 | Other | mANX5/siXkr8 PtLNPs | GSH-responsive | DSPC、 cholesterol、 DMG-PEG、 Other | 1 | DMG-PEG | Monolayer | Passive | Therapeutic_Molecule_Type_Nucleic acid | 100.4 | Sphere | Negative | Intratumoral | Immunocompetence | Heterotopic | allograft | Breast | Lipid-Pt=1.35、 siXkr8=0.0826、 mANX5=0.3304 | 3 | Multiple-dose | Lipid-Pt=4.05、 siXkr8=0.2478、 mANX5=0.9912 | Chemotherapy | Immunotherapy | NA | NA | Internal-Combination | No | 91
62 | Exp3 | Fig. S27 | Other | siXkr8 PtLNPs | GSH-responsive | DSPC、 cholesterol、 DMG-PEG、 Other | 1 | DMG-PEG | Monolayer | Passive | Therapeutic_Molecule_Type_Nucleic acid | 100.4 | Sphere | Negative | Intratumoral | Immunocompetence | Heterotopic | allograft | Colon | Lipid-Pt=1.35、 siXkr8=0.0826 | 3 | Multiple-dose | Lipid-Pt=4.05、 siXkr8=0.2478 | Chemotherapy | Gene Therapy | NA | NA | Internal-Combination | No | 27
62 | Exp3 | Fig. S27 | Other | mANX5 PtLNPs | GSH-responsive | DSPC、 cholesterol、 DMG-PEG、 Other | 1 | DMG-PEG | Monolayer | Passive | Therapeutic_Molecule_Type_Nucleic acid | 100.4 | Sphere | Negative | Intratumoral | Immunocompetence | Heterotopic | allograft | Colon | Lipid-Pt=1.35、 mANX5=0.3304 | 3 | Multiple-dose | Lipid-Pt=4.05、 mANX5=0.9912 | Chemotherapy | Gene Therapy | NA | NA | Internal-Combination | No | 32
62 | Exp3 | Fig. S27 | Other | mANX5/siXkr8 PtLNPs | GSH-responsive | DSPC、 cholesterol、 DMG-PEG、 Other | 1 | DMG-PEG | Monolayer | Passive | Therapeutic_Molecule_Type_Nucleic acid | 100.4 | Sphere | Negative | Intratumoral | Immunocompetence | Heterotopic | allograft | Colon | Lipid-Pt=1.35、 siXkr8=0.0826、 mANX5=0.3304 | 3 | Multiple-dose | Lipid-Pt=4.05、 siXkr8=0.2478、 mANX5=0.9912 | Chemotherapy | Immunotherapy | NA | NA | Internal-Combination | No | 58
62 | Exp4 | Fig. 5k-m | Other | siXkr8/mANX5 PtLNPs | GSH-responsive | DSPC、 cholesterol、 DMG-PEG、 Other | 1 | DMG-PEG | Monolayer | Passive | Therapeutic_Molecule_Type_Nucleic acid | 100.4 | Sphere | Negative | Intratumoral | Immunocompetence | Heterotopic | allograft | Breast | Lipid-Pt=1.35、 siXkr8=0.0826、 mANX5=0.3304 | 3 | Multiple-dose | NA | Chemotherapy | Immunotherapy | NA | NA | Internal-Combination | No | 72
62 | Exp5 | Fig. 5n-r | Other | siXkr8/mANX5 PtLNPs (G3) | GSH-responsive | DSPC、 cholesterol、 DMG-PEG、 Other | 1 | DMG-PEG | Monolayer | Passive | Therapeutic_Molecule_Type_Nucleic acid | 100.4 | Sphere | Negative | Intratumoral | Immunocompetence | Heterotopic | allograft | Breast | Lipid-Pt=1.35、 siXkr8=0.0826、 mANX5=0.3304 | 3 | Multiple-dose | NA | Chemotherapy | Immunotherapy | NA | NA | Internal-Combination | No | 83
62 | Exp6 | Fig. S29 | Other | siXkr8/mANX5 PtLNPs | GSH-responsive | DSPC、 cholesterol、 DMG-PEG、 Other | 1 | DMG-PEG | Monolayer | Passive | Therapeutic_Molecule_Type_Nucleic acid | 100.4 | Sphere | Negative | Intratumoral | Immunocompetence | Heterotopic | allograft | Skin | Lipid-Pt=1.35、 siXkr8=0.0826、 mANX5=0.3304 | 3 | Multiple-dose | NA | Chemotherapy | Immunotherapy | NA | NA | Internal-Combination | No | 71
62 | Exp7 | Fig. S25 | Other | siCtr/mCtr PtLNPs | GSH-responsive | DSPC、 cholesterol、 DMG-PEG、 Other | 1 | DMG-PEG | Monolayer | Passive | Therapeutic_Molecule_Type_Nucleic acid | 100.4 | Sphere | Negative | Intratumoral | Immunocompetence | Heterotopic | allograft | Skin | Lipid-Pt=1.35、 siCtr=0.0826、 mCtr=0.3304 | 3 | Multiple-dose | NA | Chemotherapy | Gene Therapy | NA | NA | Internal-Combination | No | 31
62 | Exp7 | Fig. S25 | Other | siXkr8/mANX5 PtLNPs | GSH-responsive | DSPC、 cholesterol、 DMG-PEG、 Other | 1 | DMG-PEG | Monolayer | Passive | Therapeutic_Molecule_Type_Nucleic acid | 100.4 | Sphere | Negative | Intratumoral | Immunocompetence | Heterotopic | allograft | Skin | Lipid-Pt=1.35、 siXkr8=0.0826、 mANX5=0.3304 | 3 | Multiple-dose | NA | Chemotherapy | Immunotherapy | NA | NA | Internal-Combination | No | 63
64 | Exp2 | Fig. 4a-c | Liposome | GIPC1 siRNA | Non-responsive | KRC18、DOPC、DOPE、cholesterol、DSPE-PEG、Other | 0 | PEG | No coating | Active | Therapeutic_Molecule_Type_Nucleic acid | 103 | Sphere | Positive | Other | Immunodeficiency | Orthotopic | Xenograft | Pancreas | 0.5 | 6 | Multiple-dose | 3 | Gene Therapy | NA | NA | NA | Monotherapy | No | 27
64 | Exp2 | Fig. 4a-c | Liposome | GEM + GIPC1 siRNA | Non-responsive | KRC18、DOPC、DOPE、cholesterol、DSPE-PEG、Other | 0 | PEG | No coating | Active | Therapeutic_Molecule_Type_Nucleic acid | 103 | Sphere | Positive | Other | Immunodeficiency | Orthotopic | Xenograft | Pancreas | GEM=10、siRNA=0.5 | 6 | Multiple-dose | GEM=60、siRNA=3 | Gene Therapy | Chemotherapy | NA | NA | Internal-Combination | Yes | 67
64 | Exp3 | Fig. 5a-c | Liposome | GIPC1 siRNA | Non-responsive | KRC18、DOPC、DOPE、cholesterol、DSPE-PEG、Other | 0 | PEG | No coating | Active | Therapeutic_Molecule_Type_Nucleic acid | 103 | Sphere | Positive | Other | Immunodeficiency | Orthotopic | Xenograft | Pancreas | 0.5 | 6 | Multiple-dose | 3 | Gene Therapy | NA | NA | NA | Monotherapy | No | 41
64 | Exp3 | Fig. 5a-c | Liposome | GEM + GIPC1 siRNA | Non-responsive | KRC18、DOPC、DOPE、cholesterol、DSPE-PEG、Other | 0 | PEG | No coating | Active | Therapeutic_Molecule_Type_Nucleic acid | 103 | Sphere | Positive | Other | Immunodeficiency | Orthotopic | Xenograft | Pancreas | GEM=10、siRNA=0.5 | 6 | Multiple-dose | GEM=60、siRNA=3 | Gene Therapy | Chemotherapy | NA | NA | Internal-Combination | Yes | 64
64 | Exp4 | Fig. S4 | Liposome | GIPC-1 siRNA alone | Non-responsive | KRC18、DOPC、DOPE、cholesterol、DSPE-PEG、Other | 0 | PEG | No coating | Active | Therapeutic_Molecule_Type_Nucleic acid | 103 | Sphere | Positive | Other | Immunodeficiency | Orthotopic | Xenograft | Pancreas | 0.5 | 6 | Multiple-dose | NA | Gene Therapy | NA | NA | NA | Monotherapy | No | 41
64 | Exp4 | Fig. S4 | Liposome | combination | Non-responsive | KRC18、DOPC、DOPE、cholesterol、DSPE-PEG、Other | 0 | PEG | No coating | Active | Therapeutic_Molecule_Type_Nucleic acid | 103 | Sphere | Positive | Other | Immunodeficiency | Orthotopic | Xenograft | Pancreas | GEM=10、siRNA=0.5 | 6 | Multiple-dose | NA | Gene Therapy | Chemotherapy | NA | NA | Internal-Combination | Yes | 99
64 | Exp5 | Fig. S4 | Liposome | GIPC-1 siRNA alone | Non-responsive | KRC18、DOPC、DOPE、cholesterol、DSPE-PEG、Other | 0 | PEG | No coating | Active | Therapeutic_Molecule_Type_Nucleic acid | 103 | Sphere | Positive | Other | Immunodeficiency | Orthotopic | Xenograft | Pancreas | 0.5 | 6 | Multiple-dose | NA | Gene Therapy | NA | NA | NA | Monotherapy | No | 31
64 | Exp5 | Fig. S4 | Liposome | combination | Non-responsive | KRC18、DOPC、DOPE、cholesterol、DSPE-PEG、Other | 0 | PEG | No coating | Active | Therapeutic_Molecule_Type_Nucleic acid | 103 | Sphere | Positive | Other | Immunodeficiency | Orthotopic | Xenograft | Pancreas | GEM=10、siRNA=0.5 | 6 | Multiple-dose | NA | Gene Therapy | Chemotherapy | NA | NA | Internal-Combination | Yes | 79
64 | Exp6 | Fig. S4 | Liposome | GIPC-1 siRNA alone | Non-responsive | KRC18、DOPC、DOPE、cholesterol、DSPE-PEG、Other | 0 | PEG | No coating | Active | Therapeutic_Molecule_Type_Nucleic acid | 103 | Sphere | Positive | Other | Immunodeficiency | Orthotopic | Xenograft | Pancreas | 0.5 | 6 | Multiple-dose | NA | Gene Therapy | NA | NA | NA | Monotherapy | No | 47
64 | Exp6 | Fig. S4 | Liposome | combination | Non-responsive | KRC18、DOPC、DOPE、cholesterol、DSPE-PEG、Other | 0 | PEG | No coating | Active | Therapeutic_Molecule_Type_Nucleic acid | 103 | Sphere | Positive | Other | Immunodeficiency | Orthotopic | Xenograft | Pancreas | GEM=10、siRNA=0.5 | 6 | Multiple-dose | NA | Gene Therapy | Chemotherapy | NA | NA | Internal-Combination | Yes | 91
64 | Exp7 | Fig. S4 | Liposome | GIPC-1 siRNA alone | Non-responsive | KRC18、DOPC、DOPE、cholesterol、DSPE-PEG、Other | 0 | PEG | No coating | Active | Therapeutic_Molecule_Type_Nucleic acid | 103 | Sphere | Positive | Other | Immunodeficiency | Orthotopic | Xenograft | Pancreas | 0.5 | 6 | Multiple-dose | NA | Gene Therapy | NA | NA | NA | Monotherapy | No | 54
64 | Exp7 | Fig. S4 | Liposome | combination | Non-responsive | KRC18、DOPC、DOPE、cholesterol、DSPE-PEG、Other | 0 | PEG | No coating | Active | Therapeutic_Molecule_Type_Nucleic acid | 103 | Sphere | Positive | Other | Immunodeficiency | Orthotopic | Xenograft | Pancreas | GEM=10、siRNA=0.5 | 6 | Multiple-dose | NA | Gene Therapy | Chemotherapy | NA | NA | Internal-Combination | Yes | 89
65 | Exp1 | Fig. 6 | Liposome | LNP 1 | Non-responsive | DSPC、cholesterol、DMG-PEG、ionized lipids | 1 | DMG-PEG | Monolayer | Passive | Therapeutic_Molecule_Type_Nucleic acid | 90.6 | Sphere | Neutral | Intramuscular | Immunocompetence | Heterotopic | allograft | Skin | 0.1 | 3 | Multiple-dose | 0.3 | Immunotherapy | NA | NA | NA | Monotherapy | No | 72
65 | Exp1 | Fig. 6 | Liposome | LNP 1 + ESO | Non-responsive | DSPC、cholesterol、DMG-PEG、ionized lipids | 1 | DMG-PEG | Monolayer | Passive | Therapeutic_Molecule_Type_Nucleic acid | 92 | Sphere | Neutral | Intramuscular | Immunocompetence | Heterotopic | allograft | Skin | 0.1 | 3 | Multiple-dose | 0.3 | Immunotherapy | NA | NA | NA | Monotherapy | No | 87
65 | Exp1 | Fig. 6 | Liposome | LNP 2 | Non-responsive | DSPC、cholesterol、DMG-PEG、ionized lipids | 1 | DMG-PEG | Monolayer | Passive | Therapeutic_Molecule_Type_Nucleic acid | 101.7 | Sphere | Neutral | Intramuscular | Immunocompetence | Heterotopic | allograft | Skin | 0.1 | 3 | Multiple-dose | 0.3 | Immunotherapy | NA | NA | NA | Monotherapy | No | 79
65 | Exp1 | Fig. 6 | Liposome | LNP 2 + ESO | Non-responsive | DSPC、cholesterol、DMG-PEG、ionized lipids | 1 | DMG-PEG | Monolayer | Passive | Therapeutic_Molecule_Type_Nucleic acid | 101.2 | Sphere | Neutral | Intramuscular | Immunocompetence | Heterotopic | allograft | Skin | 0.1 | 3 | Multiple-dose | 0.3 | Immunotherapy | NA | NA | NA | Monotherapy | No | 87
67 | Exp1 | Fig. 2D-G | Liposome | A4 | Non-responsive | DSPC、Dlin-MC3-DMA、DMG-PEG、cholesterol | 0 | None | No coating | Passive | Therapeutic_Molecule_Type_Nucleic acid | 91.3 | Sphere | Neutral | Intratumoral | Immunocompetence | Heterotopic | allograft | Skin | 0.5 | 3 | Multiple-dose | NA | Immunotherapy | NA | NA | NA | Monotherapy | No | 51
67 | Exp2 | Fig. 3B-E | Liposome | A4 | Non-responsive | DSPC、Dlin-MC3-DMA、DMG-PEG、cholesterol | 0 | None | No coating | Passive | Therapeutic_Molecule_Type_Nucleic acid | 91.3 | Sphere | Neutral | Intratumoral | Immunocompetence | Heterotopic | allograft | Skin | 0.5 | 3 | Multiple-dose | NA | Immunotherapy | NA | NA | NA | Monotherapy | No | 55
67 | Exp2 | Fig. 3B-E | Liposome | Cyto | Non-responsive | DSPC、Dlin-MC3-DMA、DMG-PEG、cholesterol | 0 | None | No coating | Passive | Therapeutic_Molecule_Type_Nucleic acid | 91.3 | Sphere | Neutral | Intratumoral | Immunocompetence | Heterotopic | allograft | Skin | 0.5 | 3 | Multiple-dose | NA | Gene Therapy | Immunotherapy | NA | NA | Monotherapy | No | 81
67 | Exp2 | Fig. 3B-E | Liposome | A+C | Non-responsive | DSPC、Dlin-MC3-DMA、DMG-PEG、cholesterol | 0 | None | No coating | Passive | Therapeutic_Molecule_Type_Nucleic acid | 91.3 | Sphere | Neutral | Intratumoral | Immunocompetence | Heterotopic | allograft | Skin | 0.5 | 3 | Multiple-dose | NA | Immunotherapy | Gene Therapy | NA | NA | Internal-Combination | No | 96
67 | Exp3 | Fig. 3P-Q | Liposome | A4 | Non-responsive | DSPC、Dlin-MC3-DMA、DMG-PEG、cholesterol | 0 | None | No coating | Passive | Therapeutic_Molecule_Type_Nucleic acid | 91.3 | Sphere | Neutral | Intratumoral | Immunocompetence | Heterotopic | allograft | Breast | 0.5 | 3 | Multiple-dose | NA | Immunotherapy | NA | NA | NA | Monotherapy | No | 26
67 | Exp3 | Fig. 3P-Q | Liposome | Cyto | Non-responsive | DSPC、Dlin-MC3-DMA、DMG-PEG、cholesterol | 0 | None | No coating | Passive | Therapeutic_Molecule_Type_Nucleic acid | 91.3 | Sphere | Neutral | Intratumoral | Immunocompetence | Heterotopic | allograft | Breast | 0.5 | 3 | Multiple-dose | NA | Gene Therapy | Immunotherapy | NA | NA | Monotherapy | No | 54
67 | Exp3 | Fig. 3P-Q | Liposome | A+C | Non-responsive | DSPC、Dlin-MC3-DMA、DMG-PEG、cholesterol | 0 | None | No coating | Passive | Therapeutic_Molecule_Type_Nucleic acid | 91.3 | Sphere | Neutral | Intratumoral | Immunocompetence | Heterotopic | allograft | Breast | 0.5 | 3 | Multiple-dose | NA | Immunotherapy | Gene Therapy | NA | NA | Internal-Combination | No | 77
67 | Exp4 | Fig. 3R-S | Liposome | Cyto | Non-responsive | DSPC、Dlin-MC3-DMA、DMG-PEG、cholesterol | 0 | None | No coating | Passive | Therapeutic_Molecule_Type_Nucleic acid | 91.3 | Sphere | Neutral | Intratumoral | Immunocompetence | Heterotopic | allograft | Lung | 0.5 | 3 | Multiple-dose | NA | Gene Therapy | Immunotherapy | NA | NA | Monotherapy | No | 37
67 | Exp4 | Fig. 3R-S | Liposome | A+C | Non-responsive | DSPC、Dlin-MC3-DMA、DMG-PEG、cholesterol | 0 | None | No coating | Passive | Therapeutic_Molecule_Type_Nucleic acid | 91.3 | Sphere | Neutral | Intratumoral | Immunocompetence | Heterotopic | allograft | Lung | 0.5 | 3 | Multiple-dose | NA | Immunotherapy | Gene Therapy | NA | NA | Internal-Combination | No | 78
67 | Exp7 | Fig. 6A-D | Liposome | A4 | Non-responsive | DSPC、Dlin-MC3-DMA、DMG-PEG、cholesterol | 0 | None | No coating | Passive | Therapeutic_Molecule_Type_Nucleic acid | 91.3 | Sphere | Neutral | Intratumoral | Immunocompetence | Heterotopic | allograft | Skin | 0.5 | 3 | Multiple-dose | NA | Immunotherapy | NA | NA | NA | Monotherapy | No | 32
67 | Exp7 | Fig. 6A-D | Liposome | A+P | Non-responsive | DSPC、Dlin-MC3-DMA、DMG-PEG、cholesterol | 0 | None | No coating | Passive | Therapeutic_Molecule_Type_Nucleic acid | 91.3 | Sphere | Neutral | Intratumoral | Immunocompetence | Heterotopic | allograft | Skin | 0.5 | 3 | Multiple-dose | NA | Immunotherapy | Gene Therapy | NA | NA | Monotherapy | Yes | 67
67 | Exp7 | Fig. 6A-D | Liposome | A+C | Non-responsive | DSPC、Dlin-MC3-DMA、DMG-PEG、cholesterol | 0 | None | No coating | Passive | Therapeutic_Molecule_Type_Nucleic acid | 91.3 | Sphere | Neutral | Intratumoral | Immunocompetence | Heterotopic | allograft | Skin | 0.5 | 3 | Multiple-dose | NA | Immunotherapy | Gene Therapy | NA | NA | Internal-Combination | No | 88
68 | Exp1 | Fig. 7a-i | Biopolymer particle | D10-RN | GSH-responsive | Other | 0 | None | No coating | Active | Therapeutic_Molecule_Type_Prodrug | 8.8 | Sphere | Negative | Intravenous | Immunocompetence | Orthotopic | allograft | Breast | R848=2.0、NLG=1.0 | 4 | Multiple-dose | R848=8.0、NLG=4.0 | Immunotherapy | NA | NA | NA | Internal-Combination | No | 48
68 | Exp1 | Fig. 7a-i | Biopolymer particle | D70-RN | GSH-responsive | Other | 0 | None | No coating | Active | Therapeutic_Molecule_Type_Prodrug | 22.1 | Sphere | Negative | Intravenous | Immunocompetence | Orthotopic | allograft | Breast | R848=2.0、NLG=1.0 | 4 | Multiple-dose | R848=8.0、NLG=4.0 | Immunotherapy | NA | NA | NA | Internal-Combination | No | 66
69 | Exp1 | Fig. 4a-c | Other | mOVA-LNP | Non-responsive | te AA3-Dlin、DOPE、cholesterol、DMG-PEG | 1 | DMG-PEG | Monolayer | Passive | Therapeutic_Molecule_Type_Nucleic acid | 110 | Sphere | Negative | Intravenous | Immunocompetence | Heterotopic | allograft | Colon | 1 | 3 | Multiple-dose | 3 | Immunotherapy | NA | NA | NA | Monotherapy | No | 71
69 | Exp1 | Fig. 4a-c | Other | mOVA/bIL15-LNP | Non-responsive | te AA3-Dlin、DOPE、cholesterol、DMG-PEG | 1 | DMG-PEG | Monolayer | Passive | Therapeutic_Molecule_Type_Nucleic acid | 110 | Sphere | Negative | Intravenous | Immunocompetence | Heterotopic | allograft | Colon | 1 | 3 | Multiple-dose | 3 | Immunotherapy | NA | NA | NA | Internal-Combination | No | 99
69 | Exp2 | Fig. 5a-n | Other | mOVA-LNP | Non-responsive | te AA3-Dlin、DOPE、cholesterol、DMG-PEG | 1 | DMG-PEG | Monolayer | Passive | Therapeutic_Molecule_Type_Nucleic acid | 110 | Sphere | Negative | Intravenous | Immunocompetence | Heterotopic | allograft | Colon | 1 | 3 | Multiple-dose | 3 | Immunotherapy | NA | NA | NA | Monotherapy | No | 69
69 | Exp2 | Fig. 5a-n | Other | mOVA/bIL15-LNP (i.m.) | Non-responsive | te AA3-Dlin、DOPE、cholesterol、DMG-PEG | 1 | DMG-PEG | Monolayer | Passive | Therapeutic_Molecule_Type_Nucleic acid | 110 | Sphere | Negative | Other | Immunocompetence | Heterotopic | allograft | Colon | 1 | 3 | Multiple-dose | 3 | Immunotherapy | NA | NA | NA | Internal-Combination | No | 62
69 | Exp2 | Fig. 5a-n | Other | mOVA/bIL15-LNP (i.v.) | Non-responsive | te AA3-Dlin、DOPE、cholesterol、DMG-PEG | 1 | DMG-PEG | Monolayer | Passive | Therapeutic_Molecule_Type_Nucleic acid | 110 | Sphere | Negative | Intravenous | Immunocompetence | Heterotopic | allograft | Colon | 1 | 3 | Multiple-dose | 3 | Immunotherapy | NA | NA | NA | Internal-Combination | No | 85
69 | Exp3 | Fig. 6a-l | Other | LNP | Non-responsive | te AA3-Dlin、DOPE、cholesterol、DMG-PEG | 1 | DMG-PEG | Monolayer | Passive | Therapeutic_Molecule_Type_None | 110 | Sphere | Negative | Intravenous | Immunocompetence | Heterotopic | allograft | Skin | 1 | 3 | Multiple-dose | NA | Other | NA | NA | NA | Monotherapy | No | 5
69 | Exp3 | Fig. 6a-l | Other | mbIL15-LNP | Non-responsive | te AA3-Dlin、DOPE、cholesterol、DMG-PEG | 1 | DMG-PEG | Monolayer | Passive | Therapeutic_Molecule_Type_Nucleic acid | 110 | Sphere | Negative | Intravenous | Immunocompetence | Heterotopic | allograft | Skin | 1 | 3 | Multiple-dose | 3 | Immunotherapy | NA | NA | NA | Monotherapy | No | 12
69 | Exp3 | Fig. 6a-l | Other | mTRP2-LNP | Non-responsive | te AA3-Dlin、DOPE、cholesterol、DMG-PEG | 1 | DMG-PEG | Monolayer | Passive | Therapeutic_Molecule_Type_Nucleic acid | 110 | Sphere | Negative | Intravenous | Immunocompetence | Heterotopic | allograft | Skin | 1 | 3 | Multiple-dose | 3 | Immunotherapy | NA | NA | NA | Monotherapy | No | 66
69 | Exp3 | Fig. 6a-l | Other | mTRP2/bIL15-LNP | Non-responsive | te AA3-Dlin、DOPE、cholesterol、DMG-PEG | 1 | DMG-PEG | Monolayer | Passive | Therapeutic_Molecule_Type_Nucleic acid | 110 | Sphere | Negative | Intravenous | Immunocompetence | Heterotopic | allograft | Skin | 1 | 3 | Multiple-dose | 3 | Immunotherapy | NA | NA | NA | Internal-Combination | No | 88
69 | Exp4 | Fig. 7a-e | Other | mTRP2/bIL15-LNP | Non-responsive | te AA3-Dlin、DOPE、cholesterol、DMG-PEG | 1 | DMG-PEG | Monolayer | Passive | Therapeutic_Molecule_Type_Nucleic acid | 110 | Sphere | Negative | Intravenous | Immunocompetence | Heterotopic | allograft | Skin | 1 | 3 | Multiple-dose | 3 | Immunotherapy | NA | NA | NA | Internal-Combination | No | 84
69 | Exp4 | Fig. 7a-e | Other | mTRP2/bIL15-LNP + anti-PD-1 | Non-responsive | te AA3-Dlin、DOPE、cholesterol、DMG-PEG | 1 | DMG-PEG | Monolayer | Passive | Therapeutic_Molecule_Type_Nucleic acid | 110 | Sphere | Negative | Intravenous | Immunocompetence | Heterotopic | allograft | Skin | 1 | 3 | Multiple-dose | 3 | Immunotherapy | NA | NA | NA | Internal-Combination | Yes | 93
70 | Exp1 | Fig. 4 | Other | GA NPs | Non-responsive | GA | 0 | None | No coating | Passive | Therapeutic_Molecule_Type_Natural product | 528 | Sphere | Positive | Intravenous | Immunodeficiency | Heterotopic | Xenograft | Liver | 4 | 8 | Multiple-dose | 32 | Chemotherapy | NA | NA | NA | Monotherapy | No | 56
70 | Exp1 | Fig. 4 | Other | GA-S-S-AS NPs | GSH-responsive | GA、AS1411 aptamer | 0 | None | No coating | Active | Therapeutic_Molecule_Type_Natural product | 97 | Sphere | Negative | Intravenous | Immunodeficiency | Heterotopic | Xenograft | Liver | 4 | 8 | Multiple-dose | 32 | Chemotherapy | NA | NA | NA | Monotherapy | No | 90
71 | Exp1 | Fig. 5a-e | Liposome | PX-12@Lipo | ROS-responsive | Other | 0 | None | No coating | Passive | Therapeutic_Molecule_Type_Enzyme inhibitor | 145.1 | Sphere | Neutral | Intravenous | Immunocompetence | Heterotopic | allograft | Prostate | 5 | 3 | Multiple-dose | NA | Chemotherapy | NA | NA | NA | Monotherapy | No | 52
71 | Exp1 | Fig. 5a-e | Liposome | PP@Lipo | ROS-responsive | Other | 0 | None | No coating | Passive | Therapeutic_Molecule_Type_Photosensitizer-Enzyme | 135 | Sphere | Neutral | Intravenous | Immunocompetence | Heterotopic | allograft | Prostate | 5 | 3 | Multiple-dose | NA | Chemotherapy | NA | NA | NA | Monotherapy | No | 56
71 | Exp1 | Fig. 5a-e | Liposome | PP@Lipo-PSMA | ROS-responsive | Other | 0 | None | No coating | Active | Therapeutic_Molecule_Type_Photosensitizer-Enzyme | 135 | Sphere | Neutral | Intravenous | Immunocompetence | Heterotopic | allograft | Prostate | 5 | 3 | Multiple-dose | NA | Chemotherapy | NA | NA | NA | Monotherapy | No | 59
71 | Exp1 | Fig. 5a-e | Liposome | PS@Lipo+L | ROS-responsive | Other | 0 | None | No coating | Passive | Therapeutic_Molecule_Type_Photosensitizer | 142.3 | Sphere | Neutral | Intravenous | Immunocompetence | Heterotopic | allograft | Prostate | 5 | 3 | Multiple-dose | NA | Photodynamic therapy | NA | NA | NA | Monotherapy | Yes | 86
71 | Exp1 | Fig. 5a-e | Liposome | PP@Lipo+L | ROS-responsive | Other | 0 | None | No coating | Passive | Therapeutic_Molecule_Type_Photosensitizer-Enzyme | 135 | Sphere | Neutral | Intravenous | Immunocompetence | Heterotopic | allograft | Prostate | 5 | 3 | Multiple-dose | NA | Photodynamic therapy | Chemotherapy | NA | NA | Internal-Combination | Yes | 91
71 | Exp1 | Fig. 5a-e | Liposome | PP@Lipo-PSMA+L | ROS-responsive | Other | 0 | None | No coating | Active | Therapeutic_Molecule_Type_Photosensitizer-Enzyme | 135 | Sphere | Neutral | Intravenous | Immunocompetence | Heterotopic | allograft | Prostate | 5 | 3 | Multiple-dose | NA | Photodynamic therapy | Chemotherapy | NA | NA | Internal-Combination | Yes | 98
71 | Exp2 | Fig. 6a-e | Liposome | PX-12@Lipo | ROS-responsive | Other | 0 | None | No coating | Passive | Therapeutic_Molecule_Type_Enzyme inhibitor | 145.1 | Sphere | Neutral | Intravenous | Immunocompetence | Heterotopic | allograft | Prostate | 5 | 3 | Multiple-dose | NA | Chemotherapy | NA | NA | NA | Monotherapy | No | 32
71 | Exp2 | Fig. 6a-e | Liposome | PP@Lipo | ROS-responsive | Other | 0 | None | No coating | Passive | Therapeutic_Molecule_Type_Photosensitizer-Enzyme | 135 | Sphere | Neutral | Intravenous | Immunocompetence | Heterotopic | allograft | Prostate | 5 | 3 | Multiple-dose | NA | Chemotherapy | NA | NA | NA | Monotherapy | No | 38
71 | Exp2 | Fig. 6a-e | Liposome | PP@Lipo-PSMA | ROS-responsive | Other | 0 | None | No coating | Active | Therapeutic_Molecule_Type_Photosensitizer-Enzyme | 135 | Sphere | Neutral | Intravenous | Immunocompetence | Heterotopic | allograft | Prostate | 5 | 3 | Multiple-dose | NA | Chemotherapy | NA | NA | NA | Monotherapy | No | 34
71 | Exp2 | Fig. 6a-e | Liposome | PS@Lipo+L | ROS-responsive | Other | 0 | None | No coating | Passive | Therapeutic_Molecule_Type_Photosensitizer | 142.3 | Sphere | Neutral | Intravenous | Immunocompetence | Heterotopic | allograft | Prostate | 5 | 3 | Multiple-dose | NA | Photodynamic therapy | NA | NA | NA | Monotherapy | Yes | 48
71 | Exp2 | Fig. 6a-e | Liposome | PP@Lipo+L | ROS-responsive | Other | 0 | None | No coating | Passive | Therapeutic_Molecule_Type_Photosensitizer-Enzyme | 135 | Sphere | Neutral | Intravenous | Immunocompetence | Heterotopic | allograft | Prostate | 5 | 3 | Multiple-dose | NA | Photodynamic therapy | Chemotherapy | NA | NA | Internal-Combination | Yes | 82
71 | Exp2 | Fig. 6a-e | Liposome | PP@Lipo-PSMA+L | ROS-responsive | Other | 0 | None | No coating | Active | Therapeutic_Molecule_Type_Photosensitizer-Enzyme | 135 | Sphere | Neutral | Intravenous | Immunocompetence | Heterotopic | allograft | Prostate | 5 | 3 | Multiple-dose | NA | Photodynamic therapy | Chemotherapy | NA | NA | Internal-Combination | Yes | 99
72 | Exp1 | Fig. 6 | Other | LNPsiNeg | Non-responsive | cholesterol、DOPE、Dlin-MC3-DMA、C16-PEG2000 | 0 | C16-PEG2000 | No coating | Passive | Therapeutic_Molecule_Type_Nucleic acid | 118.5 | Sphere | Positive | Intravenous | Immunocompetence | Heterotopic | allograft | Breast | 0.0333 | 2 | Multiple-dose | 0.0666 | Gene Therapy | NA | NA | NA | Monotherapy | No | 33
72 | Exp1 | Fig. 6 | Other | FT-ELNs4T1-siNeg | pH-responsive | cholesterol、DOPE、Dlin-MC3-DMA、C16-PEG2000 | 0 | C16-PEG2000 | No coating | Active | Therapeutic_Molecule_Type_Nucleic acid | 148 | Sphere | Neutral | Intravenous | Immunocompetence | Heterotopic | allograft | Breast | 0.0333 | 2 | Multiple-dose | 0.0666 | Gene Therapy | NA | NA | NA | Monotherapy | No | 57
72 | Exp1 | Fig. 6 | Other | LNP | pH-responsive | cholesterol、DOPE、Dlin-MC3-DMA、C16-PEG2000 | 0 | C16-PEG2000 | No coating | Passive | Therapeutic_Molecule_Type_Nucleic acid | 118.5 | Sphere | Positive | Intravenous | Immunocompetence | Heterotopic | allograft | Breast | 0.0333 | 2 | Multiple-dose | 0.0666 | Gene Therapy | NA | NA | NA | Monotherapy | No | 64
72 | Exp1 | Fig. 6 | Other | FT-ELNs4T1 | pH-responsive | cholesterol、DOPE、Dlin-MC3-DMA、C16-PEG2000 | 0 | C16-PEG2000 | No coating | Active | Therapeutic_Molecule_Type_Nucleic acid | 148 | Sphere | Neutral | Intravenous | Immunocompetence | Heterotopic | allograft | Breast | 0.0333 | 2 | Multiple-dose | 0.0666 | Gene Therapy | NA | NA | NA | Internal-Combination | No | 81
72 | Exp2 | Fig. 6 | Other | LNPsiNeg | Non-responsive | cholesterol、DOPE、Dlin-MC3-DMA、C16-PEG2000 | 0 | C16-PEG2000 | No coating | Passive | Therapeutic_Molecule_Type_Nucleic acid | 118.5 | Sphere | Positive | Intravenous | Immunocompetence | Heterotopic | allograft | Skin | 0.0333 | 2 | Multiple-dose | 0.0666 | Gene Therapy | NA | NA | NA | Monotherapy | No | 33
72 | Exp2 | Fig. 6 | Other | FT-ELNsB16F10-siNeg | pH-responsive | cholesterol、DOPE、Dlin-MC3-DMA、C16-PEG2000 | 0 | C16-PEG2000 | No coating | Active | Therapeutic_Molecule_Type_Nucleic acid | 120.8 | Sphere | Neutral | Intravenous | Immunocompetence | Heterotopic | allograft | Skin | 0.0333 | 2 | Multiple-dose | 0.0666 | Gene Therapy | NA | NA | NA | Monotherapy | No | 52
72 | Exp2 | Fig. 6 | Other | LNP | pH-responsive | cholesterol、DOPE、Dlin-MC3-DMA、C16-PEG2000 | 0 | C16-PEG2000 | No coating | Passive | Therapeutic_Molecule_Type_Nucleic acid | 118.5 | Sphere | Positive | Intravenous | Immunocompetence | Heterotopic | allograft | Skin | 0.0333 | 2 | Multiple-dose | 0.0666 | Gene Therapy | NA | NA | NA | Monotherapy | No | 62
72 | Exp2 | Fig. 6 | Other | FT-ELNsB16F10 | pH-responsive | cholesterol、DOPE、Dlin-MC3-DMA、C16-PEG2000 | 0 | C16-PEG2000 | No coating | Active | Therapeutic_Molecule_Type_Nucleic acid | 120.8 | Sphere | Neutral | Intravenous | Immunocompetence | Heterotopic | allograft | Skin | 0.0333 | 2 | Multiple-dose | 0.0666 | Gene Therapy | NA | NA | NA | Monotherapy | No | 86
73 | Exp1 | Fig4 | Solid polymer particle | Saline + Laser | Non-responsive | Other | 0 | None | No coating | Passive | Therapeutic_Molecule_Type_None | 190 | Sphere | Neutral | Intravenous | Immunocompetence | Heterotopic | allograft | Breast | 5 | 3 | Multiple-dose | NA | Photothermal therapy | Photodynamic therapy | NA | NA | Monotherapy | NA | 16
73 | Exp1 | Fig4 | Solid polymer particle | SPP NPs | Non-responsive | Other | 0 | PEG | Monolayer | Passive | Therapeutic_Molecule_Type_Photosensitizer | 190 | Sphere | Negative | Intravenous | Immunocompetence | Heterotopic | allograft | Breast | 5 | 3 | Multiple-dose | NA | Photodynamic therapy | Photothermal therapy | NA | NA | Internal-Combination | No | 43
73 | Exp1 | Fig4 | Solid polymer particle | SPP NPs + Laser | Non-responsive | Other | 0 | PEG | Monolayer | Passive | Therapeutic_Molecule_Type_Photosensitizer | 190 | Sphere | Negative | Intravenous | Immunocompetence | Heterotopic | allograft | Breast | 5 | 3 | Multiple-dose | NA | Photodynamic therapy | Photothermal therapy | NA | NA | Internal-Combination | Yes | 93
75 | Exp1 | Fig. 4a-f | Liposome | FucGM_LUC | Non-responsive | DSPC 、cholesterol 、ionized lipids 、Other | 1 | Other | Monolayer | Active | Therapeutic_Molecule_Type_Nucleic acid | 80 | Sphere | Negative | Intravenous | Immunocompetence | Heterotopic | allograft | Skin | 0.6 | 3 | Multiple-dose | 1.8 | Gene Therapy | NA | NA | NA | Monotherapy | No | 24
75 | Exp1 | Fig. 4a-f | Liposome | PEG_MA | Non-responsive | DSPC 、cholesterol 、ionized lipids 、DMG-PEG | 1 | DMG-PEG | Monolayer | Passive | Therapeutic_Molecule_Type_Nucleic acid | 80 | Sphere | Neutral | Intravenous | Immunocompetence | Heterotopic | allograft | Skin | 0.6 | 3 | Multiple-dose | 1.8 | Immunotherapy | Gene Therapy | NA | NA | Monotherapy | No | 41
75 | Exp1 | Fig. 4a-f | Liposome | FucGM_MA | Non-responsive | DSPC 、cholesterol 、ionized lipids 、Other | 1 | Other | Monolayer | Active | Therapeutic_Molecule_Type_Nucleic acid | 80 | Sphere | Negative | Intravenous | Immunocompetence | Heterotopic | allograft | Skin | 0.6 | 3 | Multiple-dose | 1.8 | Immunotherapy | Gene Therapy | NA | NA | Monotherapy | No | 82
76 | Exp1 | Fig. 3n-p | Supramolecular–π–π | GMM-B16 | Non-responsive | gallic acid、manganese ions、mitoxantrone | 0 | None | No coating | Passive | Therapeutic_Molecule_Type_Topoisomerase inhibitor | 50 | Sphere | Neutral | Subcutaneous | Immunocompetence | Heterotopic | allograft | Skin | 5 | 1 | Single-dose | NA | Chemotherapy | Immunotherapy | NA | NA | Internal-Combination | No | 67
76 | Exp1 | Fig. 3n-p | Nanogel | GMM-B16@Alg | Non-responsive | gallic acid、manganese ions、mitoxantrone、sodium alginate | 1 | Other | Monolayer | Passive | Therapeutic_Molecule_Type_Topoisomerase inhibitor | 50 | Sphere | Neutral | Subcutaneous | Immunocompetence | Heterotopic | allograft | Skin | 5 | 1 | Single-dose | NA | Chemotherapy | Immunotherapy | NA | NA | Internal-Combination | No | 78
76 | Exp1 | Fig. 3n-p | Nanogel | GMM-B16/M@Alg | Non-responsive | gallic acid、manganese ions、mitoxantrone、sodium alginate、MSA-2 | 1 | Other | Monolayer | Passive | Therapeutic_Molecule_Type_Topoisomerase inhibitor | 50 | Sphere | Neutral | Subcutaneous | Immunocompetence | Heterotopic | allograft | Skin | 5 | 1 | Single-dose | NA | Chemotherapy | Immunotherapy | NA | NA | Internal-Combination | No | 96
76 | Exp2 | Fig. 5a-g | Nanogel | GMM-B16/M@Alg | Non-responsive | gallic acid、manganese ions、mitoxantrone、sodium alginate、MSA-2 | 1 | Other | Monolayer | Passive | Therapeutic_Molecule_Type_Topoisomerase inhibitor | 50 | Sphere | Neutral | Subcutaneous | Immunocompetence | Heterotopic | allograft | Skin | 5 | 1 | Single-dose | NA | Chemotherapy | Immunotherapy | NA | NA | Internal-Combination | No | 62
76 | Exp2 | Fig. 5a-g | Nanogel | GMM-B16/M@Alg+aPD-L1 | Non-responsive | gallic acid、manganese ions、mitoxantrone、sodium alginate、MSA-2 | 1 | Other | Monolayer | Passive | Therapeutic_Molecule_Type_Topoisomerase inhibitor | 50 | Sphere | Neutral | Subcutaneous | Immunocompetence | Heterotopic | allograft | Skin | 5 | 1 | Single-dose | NA | Chemotherapy | Immunotherapy | NA | NA | Internal-Combination | Yes | 88
77 | 77_Fig5a-b | Fig. 5a-b | Liposome | Hz2Ald12-mVac | pH-responsive | ionized lipids、cholesterol、Other | 0 | None | No coating | Passive | Therapeutic_Molecule_Type_Nucleic acid | 100 | Sphere | Negative | Intravenous | Immunocompetence | Heterotopic | allograft | Skin | 0.1 | 2 | Multiple-dose | NA | Immunotherapy | NA | NA | NA | Monotherapy | No | 71
77 | 77_Fig5a-b | Fig. 5a-b | Liposome | SM102-mVac | Non-responsive | ionized lipids、cholesterol、Other | 0 | None | No coating | Passive | Therapeutic_Molecule_Type_Nucleic acid | 100 | Sphere | Negative | Intravenous | Immunocompetence | Heterotopic | allograft | Skin | 0.1 | 2 | Multiple-dose | NA | Immunotherapy | NA | NA | NA | Monotherapy | No | 77
77 | 77_Fig5a-b | Fig. 5a-b | Liposome | MC3-mVac | Non-responsive | ionized lipids、cholesterol、Other | 0 | None | No coating | Passive | Therapeutic_Molecule_Type_Nucleic acid | 100 | Sphere | Negative | Intravenous | Immunocompetence | Heterotopic | allograft | Skin | 0.1 | 2 | Multiple-dose | NA | Immunotherapy | NA | NA | NA | Monotherapy | No | 81
77 | 77_Fig6a-b | Fig. 6a-b | Liposome | Hz2Ald12-mVac | pH-responsive | ionized lipids、cholesterol、Other | 0 | None | No coating | Passive | Therapeutic_Molecule_Type_Nucleic acid | 100 | Sphere | Negative | Intravenous | Immunocompetence | Heterotopic | allograft | Skin | 0.1 | 3 | Multiple-dose | NA | Immunotherapy | NA | NA | NA | Monotherapy | No | 81
77 | 77_Fig6a-b | Fig. 6a-b | Liposome | Hz2Ald12-mVac + αPD-1 | pH-responsive | ionized lipids、cholesterol、Other | 0 | None | No coating | Passive | Therapeutic_Molecule_Type_Nucleic acid | 100 | Sphere | Negative | Other | Immunocompetence | Heterotopic | allograft | Skin | 0.1 | mVac=3、αPD-1=3 | Multiple-dose | NA | Immunotherapy | NA | NA | NA | Internal-Combination | Yes | 87
78 | Exp1 | Fig. 5a-f | Micelle | oLA8-PTX | Non-responsive | PEG-b-PLA、oLA8-PTX | 0 | PEG | Monolayer | Passive | Therapeutic_Molecule_Type_Taxane | 98 | Sphere | Neutral | Intravenous | Immunocompetence | Heterotopic | allograft | Breast | 50 | 3 | Multiple-dose | 150 | Chemotherapy | NA | NA | NA | Monotherapy | No | 86
78 | Exp1 | Fig. 5a-f | Micelle | oLA8-RAP | Non-responsive | PEG-b-PLA、oLA8-RAP | 0 | PEG | Monolayer | Passive | Therapeutic_Molecule_Type_Kinase inhibitor | 98 | Sphere | Neutral | Intravenous | Immunocompetence | Heterotopic | allograft | Breast | 10 | 3 | Multiple-dose | 30 | Chemotherapy | NA | NA | NA | Monotherapy | No | 59
78 | Exp1 | Fig. 5a-f | Micelle | PTX/RAP | Non-responsive | PEG-b-PLA、PTX、RAP | 0 | PEG | Monolayer | Passive | Therapeutic_Molecule_Type_Taxane-Natural product | 98 | Sphere | Neutral | Intravenous | Immunocompetence | Heterotopic | allograft | Breast | PTX=50、RAP=10 | 3 | Multiple-dose | PTX=150、RAP=30 | Chemotherapy | NA | NA | NA | Internal-Combination | No | 62
78 | Exp1 | Fig. 5a-f | Solid polymer particle | Abraxane | Non-responsive | albumin、paclitaxel | 0 | None | No coating | Passive | Therapeutic_Molecule_Type_Taxane | 98 | Sphere | Negative | Intravenous | Immunocompetence | Heterotopic | allograft | Breast | 50 | 3 | Multiple-dose | 150 | Chemotherapy | NA | NA | NA | Monotherapy | No | 86
78 | Exp1 | Fig. 5a-f | Micelle | Rapaxane | Non-responsive | PEG-b-PLA、oLA8-PTX、oLA8-RAP | 0 | PEG | Monolayer | Passive | Therapeutic_Molecule_Type_Taxane-Natural product | 98 | Sphere | Neutral | Intravenous | Immunocompetence | Heterotopic | allograft | Breast | oLA8-PTX=50、oLA8-RAP=10 | 3 | Multiple-dose | oLA8-PTX=150、oLA8-RAP=30 | Chemotherapy | NA | NA | NA | Internal-Combination | No | 96
78 | Exp2 | Fig. 7a-h, Fig. 8a-b | Micelle | oLA8-PTX | Non-responsive | PEG-b-PLA、oLA8-PTX | 0 | PEG | Monolayer | Passive | Therapeutic_Molecule_Type_Taxane | 98 | Sphere | Neutral | Intravenous | Immunocompetence | Orthotopic | allograft | Breast | 10 | 3 | Multiple-dose | 30 | Chemotherapy | NA | NA | NA | Monotherapy | No | 42
78 | Exp2 | Fig. 7a-h, Fig. 8a-b | Micelle | oLA8-RAP | Non-responsive | PEG-b-PLA、oLA8-RAP | 0 | PEG | Monolayer | Passive | Therapeutic_Molecule_Type_Kinase inhibitor | 98 | Sphere | Neutral | Intravenous | Immunocompetence | Orthotopic | allograft | Breast | 2 | 3 | Multiple-dose | 6 | Chemotherapy | NA | NA | NA | Monotherapy | No | 28
78 | Exp2 | Fig. 7a-h, Fig. 8a-b | Micelle | PTX/RAP | Non-responsive | PEG-b-PLA、PTX、RAP | 0 | PEG | Monolayer | Passive | Therapeutic_Molecule_Type_Taxane-Natural product | 98 | Sphere | Neutral | Intravenous | Immunocompetence | Orthotopic | allograft | Breast | PTX=10、RAP=2 | 3 | Multiple-dose | PTX=30、RAP=6 | Chemotherapy | NA | NA | NA | Internal-Combination | No | 19
78 | Exp2 | Fig. 7a-h, Fig. 8a-b | Solid polymer particle | Abraxane | Non-responsive | albumin、paclitaxel | 0 | None | No coating | Passive | Therapeutic_Molecule_Type_Taxane | 98 | Sphere | Negative | Intravenous | Immunocompetence | Orthotopic | allograft | Breast | 10 | 3 | Multiple-dose | 30 | Chemotherapy | NA | NA | NA | Monotherapy | No | 67
78 | Exp2 | Fig. 7a-h, Fig. 8a-b | Micelle | Rapaxane | Non-responsive | PEG-b-PLA、oLA8-PTX、oLA8-RAP | 0 | PEG | Monolayer | Passive | Therapeutic_Molecule_Type_Taxane-Natural product | 98 | Sphere | Neutral | Intravenous | Immunocompetence | Orthotopic | allograft | Breast | oLA8-PTX=10、oLA8-RAP=2 | 3 | Multiple-dose | oLA8-PTX=30、oLA8-RAP=6 | Chemotherapy | NA | NA | NA | Internal-Combination | No | 89
79 | Exp1 | Fig. 5 | Solid polymer particle | NPs | Non-responsive | DSPE-PEG | 1 | PEG | Monolayer | Passive | Therapeutic_Molecule_Type_Photosensitizer | 74.3 | Sphere | Negative | Intravenous | Immunodeficiency | Heterotopic | Xenograft | Breast | 10 | 1 | Single-dose | NA | Photodynamic therapy | Photothermal therapy | NA | NA | Internal-Combination | No | 12
79 | Exp1 | Fig. 5 | Solid polymer particle | NPs + L | Non-responsive | DSPE-PEG | 1 | PEG | Monolayer | Passive | Therapeutic_Molecule_Type_Photosensitizer | 74.3 | Sphere | Negative | Intravenous | Immunodeficiency | Heterotopic | Xenograft | Breast | 10 | 1 | Single-dose | NA | Photothermal therapy | Photodynamic therapy | NA | NA | Internal-Combination | Yes | 97
81 | Exp1 | Fig. 4a-c | Nanogel | SAG | Non-responsive | PEI-4BImi、Oxidized dextran | 0 | None | No coating | Passive | Therapeutic_Molecule_Type_None | 170 | Sphere | Neutral | Intratumoral | Immunocompetence | Heterotopic | allograft | Liver | 2 | 1 | Single-dose | NA | Immunotherapy | NA | NA | NA | Monotherapy | No | 32
81 | Exp1 | Fig. 4a-c | Nanogel | CpG@SAG | Non-responsive | PEI-4BImi、Oxidized dextran、CpG | 0 | None | No coating | Passive | Therapeutic_Molecule_Type_Nucleic acid | 170 | Sphere | Neutral | Intratumoral | Immunocompetence | Heterotopic | allograft | Liver | CpG=NA | 1 | Single-dose | CpG=NA | Immunotherapy | NA | NA | NA | Monotherapy | No | 57
81 | Exp1 | Fig. 4a-c | Nanogel | DOX@SAG | Non-responsive | PEI-4BImi、Oxidized dextran、DOX | 0 | None | No coating | Passive | Therapeutic_Molecule_Type_Anthracycline | 170 | Sphere | Neutral | Intratumoral | Immunocompetence | Heterotopic | allograft | Liver | DOX=2 | 1 | Single-dose | DOX=2 | Chemotherapy | Immunotherapy | NA | NA | Internal-Combination | No | 68
81 | Exp1 | Fig. 4a-c | Nanogel | DOX/CpG@SAG | Non-responsive | PEI-4BImi、Oxidized dextran、DOX、CpG | 0 | None | No coating | Passive | Therapeutic_Molecule_Type_Anthracycline | 170 | Sphere | Neutral | Intratumoral | Immunocompetence | Heterotopic | allograft | Liver | DOX=2、CpG=NA | 1 | Single-dose | DOX=2、CpG=NA | Chemotherapy | Immunotherapy | NA | NA | Internal-Combination | No | 93
81 | Exp2 | Fig. 6a-c | Nanogel | SAG | Non-responsive | PEI-4BImi、Oxidized dextran | 0 | None | No coating | Passive | Therapeutic_Molecule_Type_None | 170 | Sphere | Neutral | Other | Immunocompetence | Orthotopic | allograft | Colon | 2 | 1 | Single-dose | NA | Immunotherapy | NA | NA | NA | Monotherapy | No | 29
81 | Exp2 | Fig. 6a-c | Nanogel | CpG@SAG | Non-responsive | PEI-4BImi、Oxidized dextran、CpG | 0 | None | No coating | Passive | Therapeutic_Molecule_Type_Nucleic acid | 170 | Sphere | Neutral | Other | Immunocompetence | Orthotopic | allograft | Colon | CpG=NA | 1 | Single-dose | CpG=NA | Immunotherapy | NA | NA | NA | Monotherapy | No | 57
81 | Exp2 | Fig. 6a-c | Nanogel | DOX@SAG | Non-responsive | PEI-4BImi、Oxidized dextran、DOX | 0 | None | No coating | Passive | Therapeutic_Molecule_Type_Anthracycline | 170 | Sphere | Neutral | Other | Immunocompetence | Orthotopic | allograft | Colon | DOX=2 | 1 | Single-dose | DOX=2 | Chemotherapy | Immunotherapy | NA | NA | Internal-Combination | No | 63
81 | Exp2 | Fig. 6a-c | Nanogel | DOX/CpG@SAG | Non-responsive | PEI-4BImi、Oxidized dextran、DOX、CpG | 0 | None | No coating | Passive | Therapeutic_Molecule_Type_Anthracycline | 170 | Sphere | Neutral | Other | Immunocompetence | Orthotopic | allograft | Colon | DOX=2、CpG=NA | 1 | Single-dose | DOX=2、CpG=NA | Chemotherapy | Immunotherapy | NA | NA | Internal-Combination | No | 87
83 | Exp1 | Fig. 7a-d、 Fig. 8 | Nanogel | GNPs (unloaded) | pH-responsive | Other | 0 | None | No coating | Passive | Therapeutic_Molecule_Type_None | 100 | Sphere | Negative | Subcutaneous | Immunocompetence | Orthotopic | allograft | Skin | 30 | 1 | Single-dose | NA | Other | NA | NA | NA | Monotherapy | No | 51
83 | Exp1 | Fig. 7a-d、 Fig. 8 | Nanogel | PTX-loaded GNPs | pH-responsive | Other | 0 | None | No coating | Passive | Therapeutic_Molecule_Type_Taxane | 100 | Sphere | Neutral | Subcutaneous | Immunocompetence | Orthotopic | allograft | Skin | 30 | 1 | Multiple-dose | NA | Chemotherapy | NA | NA | NA | Monotherapy | No | 79
83 | Exp1 | Fig. 7a-d、 Fig. 8 | Nanogel | MSA@PTX-loaded GNPs | pH-responsive | Other | 1 | protein | Monolayer | Passive | Therapeutic_Molecule_Type_Taxane | 120 | Sphere | Neutral | Subcutaneous | Immunocompetence | Orthotopic | allograft | Skin | 30 | 1 | Multiple-dose | NA | Chemotherapy | NA | NA | NA | Monotherapy | No | 93
84 | Exp1 | Fig. 5a-f | Supramolecular–Host–Guest | MCF-7 Dark | Non-responsive | DSPE-PEG、DPPC、cholesterol | 1 | DSPE-PEG | Monolayer | Active | Therapeutic_Molecule_Type_Photosensitizer | 106.8 | Sphere | Neutral | Intravenous | Immunodeficiency | Heterotopic | Xenograft | Breast | 5 | 6 | Multiple-dose | NA | Photodynamic therapy | NA | NA | NA | Monotherapy | No | 52
84 | Exp1 | Fig. 5a-f | Supramolecular–Host–Guest | MCF-7 Light | Non-responsive | DSPE-PEG、DPPC、cholesterol | 1 | DSPE-PEG | Monolayer | Active | Therapeutic_Molecule_Type_Photosensitizer | 106.8 | Sphere | Neutral | Intravenous | Immunodeficiency | Heterotopic | Xenograft | Breast | 5 | 6 | Multiple-dose | NA | Photodynamic therapy | NA | NA | NA | Monotherapy | Yes | 91
86 | 86_Fig8_nanomedicine_PDT | Fig. 8 | Solid polymer particle | NPs@si-SOX9/CL | pH-responsive | Other | 0 | None | No coating | Passive | Therapeutic_Molecule_Type_Photosensitizer-Nucleic Acid | 120 | Sphere | Negative | Intravenous | Immunocompetence | Heterotopic | allograft | Gastric | si-SOX9=2、Ce6=1 | 10 | Multiple-dose | NA | Gene Therapy | NA | NA | NA | Monotherapy | No | 52
86 | 86_Fig8_nanomedicine_PDT | Fig. 8 | Solid polymer particle | iRGD NPs@si-SOX9/CL | pH-responsive | Other | 0 | None | No coating | Active | Therapeutic_Molecule_Type_Photosensitizer-Nucleic Acid | 120 | Sphere | Negative | Intravenous | Immunocompetence | Heterotopic | allograft | Gastric | si-SOX9=2、Ce6=1 | 10 | Multiple-dose | NA | Gene Therapy | NA | NA | NA | Monotherapy | No | 59
86 | 86_Fig8_nanomedicine_PDT | Fig. 8 | Solid polymer particle | NPs@si-SOX9/CL + L | pH-responsive | Other | 0 | None | No coating | Passive | Therapeutic_Molecule_Type_Photosensitizer-Nucleic Acid | 120 | Sphere | Negative | Intravenous | Immunocompetence | Heterotopic | allograft | Gastric | si-SOX9=2、Ce6=1 | 10 | Multiple-dose | NA | Photodynamic therapy | Gene Therapy | NA | NA | Internal-Combination | Yes | 61
86 | 86_Fig8_nanomedicine_PDT | Fig. 8 | Solid polymer particle | iRGD NPs@si-SOX9/CL + L | pH-responsive | Other | 0 | None | No coating | Active | Therapeutic_Molecule_Type_Photosensitizer-Nucleic Acid | 120 | Sphere | Negative | Intravenous | Immunocompetence | Heterotopic | allograft | Gastric | si-SOX9=2、Ce6=1 | 10 | Multiple-dose | NA | Photodynamic therapy | Gene Therapy | NA | NA | Internal-Combination | Yes | 88
88 | Exp1 | Fig. 6e-f | Solid polymer particle | CPDANP-Dox | pH-responsive | Other | 0 | None | No coating | Active | Therapeutic_Molecule_Type_Anthracycline | 71.3 | Sphere | Neutral | Intratumoral | Immunocompetence | Heterotopic | allograft | Breast | 3 | 2 | Multiple-dose | 6 | Chemotherapy | NA | NA | NA | Monotherapy | No | 42
88 | Exp1 | Fig. 6e-f | Solid polymer particle | [125I] I-CPDANP | Non-responsive | Other | 0 | None | No coating | Active | Therapeutic_Molecule_Type_Radioactive element | 64.8 | Sphere | Neutral | Intratumoral | Immunocompetence | Heterotopic | allograft | Breast | 3 | 2 | Multiple-dose | NA | Radio therapy | NA | NA | NA | Monotherapy | No | 62
88 | Exp1 | Fig. 6e-f | Solid polymer particle | [125I] I-CPDANP-Dox | pH-responsive | Other | 0 | None | No coating | Active | Therapeutic_Molecule_Type_Anthracycline | 71.3 | Sphere | Neutral | Intratumoral | Immunocompetence | Heterotopic | allograft | Breast | 3 | 2 | Multiple-dose | 6 | Chemotherapy | Radio therapy | NA | NA | Internal-Combination | No | 77